## Sheet1
Polymers | Polymer type | Material_2 | Synthesis method | Core size (nm) | Shape | PDl | Hydrodynamic size in water (nm) | Hydrodynamic size in media (mV) | Surface charge in water (mV) | Surface charge in media (mV) | Media | Assay | Cell type | Cell name | Cell Type | Cell Type Origin | Exposure dose (μg/mL) | Exposure time (h) | Viability (%) | Toxicity | Article Name | Pubmed ID | DOI
Polymers | Chitosan | Alginate | ionotropic gelation method | 240 | Spherical | Not reported | Not reported | Not reported | Not reported | Not reported | PBS | Alamar blue assay | Cancer | SH-SY5Y cells | Bone Marrow neuroblastoma cell line | Human | 10097 | 24 | 5908.314 | No | B109 | 29254039 | 10.1016/j.carbpol.2017.11.075
Polymers | Chitosan | Alginate | ionotropic gelation method | 240 | Spherical | Not reported | Not reported | Not reported | Not reported | Not reported | PBS | Alamar blue assay | Cancer | SH-SY5Y cells | Bone Marrow neuroblastoma cell line | Human | 10097 | 72 | 5053.613 | No | B109 | 29254039 | 10.1016/j.carbpol.2017.11.075
Polymers | Chitosan | Alginate | ionotropic gelation method | 240 | Spherical | Not reported | Not reported | Not reported | Not reported | Not reported | PBS | Alamar blue assay | Cancer | SH-SY5Y cells | Bone Marrow neuroblastoma cell line | Human | 10097 | 120 | 5222.503 | No | B109 | 29254039 | 10.1016/j.carbpol.2017.11.075
Polymers | Chitosan | Alginate | ionotropic gelation method | 240 | Spherical | Not reported | Not reported | Not reported | Not reported | Not reported | PBS | Alamar blue assay | Cancer | SH-SY5Y cells | Bone Marrow neuroblastoma cell line | Human | 1,96,337 | 24 | 5672.156 | No | B109 | 29254039 | 10.1016/j.carbpol.2017.11.075
Polymers | Chitosan | Alginate | ionotropic gelation method | 240 | Spherical | Not reported | Not reported | Not reported | Not reported | Not reported | PBS | Alamar blue assay | Cancer | SH-SY5Y cells | Bone Marrow neuroblastoma cell line | Human | 1,96,337 | 72 | 5222.503 | No | B109 | 29254039 | 10.1016/j.carbpol.2017.11.075
Polymers | Chitosan | Alginate | ionotropic gelation method | 240 | Spherical | Not reported | Not reported | Not reported | Not reported | Not reported | PBS | Alamar blue assay | Cancer | SH-SY5Y cells | Bone Marrow neuroblastoma cell line | Human | 1,96,337 | 120 | 4772.85 | No | B109 | 29254039 | 10.1016/j.carbpol.2017.11.075
Polymers | Chitosan | Alginate | ionotropic gelation method | 240 | Spherical | Not reported | Not reported | Not reported | Not reported | Not reported | PBS | Alamar blue assay | Cancer | SH-SY5Y cells | Bone Marrow neuroblastoma cell line | Human | Unknown | 24 | 5334.916 | No | B109 | 29254039 | 10.1016/j.carbpol.2017.11.075
Polymers | Chitosan | Alginate | ionotropic gelation method | 240 | Spherical | Not reported | Not reported | Not reported | Not reported | Not reported | PBS | Alamar blue assay | Cancer | SH-SY5Y cells | Bone Marrow neuroblastoma cell line | Human | Unknown | 72 | 3896.026 | No | B109 | 29254039 | 10.1016/j.carbpol.2017.11.075
0 | Chitosan | Alginate | ionotropic gelation method | 240 | Spherical | Not reported | Not reported | Not reported | Not reported | Not reported | PBS | Alamar blue assay | Cancer | SH-SY5Y cells | Bone Marrow neuroblastoma cell line | Human | Unknown | 120 | 3738.647 | No | B109 | 29254039 | 10.1016/j.carbpol.2017.11.075
Polymers | Chitosan- hydrogel | ethosuximide | Self-assembly | 50-200 | Spherical | Not reported | Not reported | Not reported | Positive | Not reported | DW | MTT assay | Normal | ARPE-19 | Eye | Human | Unknown | 48 | 97.24138 | No | B257 | 22652548 | https://doi.org/10.1016/j.jconrel.2012.05.038
Polymers | Chitosan- hydrogel | ethosuximide | Self-assembly | 50-200 | Spherical | Not reported | Not reported | Not reported | Positive | Not reported | DW | MTT assay | Normal | ARPE-19 | Eye | Human | Unknown | 48 | 100.3448 | No | B257 | 22652548 | https://doi.org/10.1016/j.jconrel.2012.05.038
Polymers | Chitosan- hydrogel | ethosuximide | Self-assembly | 50-200 | Spherical | Not reported | Not reported | Not reported | Positive | Not reported | DW | MTT assay | Normal | ARPE-19 | Eye | Human | Unknown | 48 | 96.55172 | No | B257 | 22652548 | https://doi.org/10.1016/j.jconrel.2012.05.038
Polymers | Chitosan- hydrogel | ethosuximide | Self-assembly | 50-200 | Spherical | Not reported | Not reported | Not reported | Positive | Not reported | DW | MTT assay | Normal | ARPE-19 | Eye | Human | Unknown | 48 | 94.48276 | No | B257 | 22652548 | https://doi.org/10.1016/j.jconrel.2012.05.038
Polymers | Chitosan- hydrogel | ethosuximide | Self-assembly | 50-200 | Spherical | Not reported | Not reported | Not reported | Positive | Not reported | DW | MTT assay | Normal | ARPE-19 | Eye | Human | Unknown | 48 | 95.17241 | No | B257 | 22652548 | https://doi.org/10.1016/j.jconrel.2012.05.038
Polymers | Chitosan/PEG Hybrid | AVP (4-5) peptide | simple ionic gelation process | 167.6 | Spherical | 0.211 | 167.6 | Not reported | 13.2 | Not reported | Not reported | XTT Assay | Cancer | SHSY-5Y | Neuroblastoma cell line | Human | 2 | 24 | 151.2894 | No | B94 | 31942695 | 10.1007/s40199-019-00325-9
Polymers | Chitosan/PEG Hybrid | AVP (4-5) peptide | simple ionic gelation process | 167.6 | Spherical | 0.211 | 167.6 | Not reported | 13.2 | Not reported | Not reported | XTT Assay | Cancer | SHSY-5Y | Neuroblastoma cell line | Human | 8 | 24 | 145.5587 | No | B94 | 31942695 | 10.1007/s40199-019-00325-9
Polymers | Chitosan/PEG Hybrid | AVP (4-5) peptide | simple ionic gelation process | 167.6 | Spherical | 0.211 | 167.6 | Not reported | 13.2 | Not reported | Not reported | XTT Assay | Cancer | SHSY-5Y | Neuroblastoma cell line | Human | 32 | 24 | 139.255 | No | B94 | 31942695 | 10.1007/s40199-019-00325-9
Polymers | Chitosan/PEG Hybrid | AVP (4-5) peptide | simple ionic gelation process | 167.6 | Spherical | 0.211 | 167.6 | Not reported | 13.2 | Not reported | Not reported | XTT Assay | Cancer | SHSY-5Y | Neuroblastoma cell line | Human | 48 | 24 | 138.1089 | No | B94 | 31942695 | 10.1007/s40199-019-00325-9
Polymers | Chitosan/PEG Hybrid | AVP (4-5) peptide | simple ionic gelation process | 167.6 | Spherical | 0.211 | 167.6 | Not reported | 13.2 | Not reported | Not reported | XTT Assay | Cancer | SHSY-5Y | Neuroblastoma cell line | Human | 64 | 24 | 132.3782 | No | B94 | 31942695 | 10.1007/s40199-019-00325-9
Polymers | Chitosan | PEG-TAT | conjugation | 5 | Spherical | Unknown | Unknown | Unknown | Unknown | Unknown | Unknown | MTS assay | Cancer | neuro 2A | mouse neuroblastoma cell line | In vitro - Mouse | Unknown | 4 | 6.282723 | Yes | B133 | 23140978 | https://doi.org/10.1016/j.biomaterials.2012.10.013
Polymers | Chitosan | Dopamine | Ionic gelation method | 110 | Spherical | 0.385 | Unknown | Unknown | 27 | Unknown | Unknown | MTT assay | normal | MDR1 gene transfected; MDCKII-MDR1 cell | dog renal distal tubular epithelium | dog | 0.2 | 3 | 0.01 | Yes | B219 | 21821107 | 10.1016/j.ijpharm.2011.07.036
Polymers | Chitosan | Dopamine | Ionic gelation method | 110 | Spherical | 0.385 | Unknown | Unknown | 27 | Unknown | Unknown | MTT assay | normal | MDR1 gene transfected; MDCKII-MDR1 cell | dog renal distal tubular epithelium | dog | 0.2 | 3 | 0.003 | Yes | B219 | 21821107 | 10.1016/j.ijpharm.2011.07.036
Polymers | Chitosan | Dopamine | Ionic gelation method | 110 | Spherical | 0.385 | Unknown | Unknown | 27 | Unknown | Unknown | MTT assay | normal | MDR1 gene transfected; MDCKII-MDR1 cell | dog renal distal tubular epithelium | dog | 0.2 | 24 | 99.46 | No | B219 | 21821107 | 10.1016/j.ijpharm.2011.07.036
Polymers | Chitosan | Dopamine | Ionic gelation method | 110 | Spherical | 0.385 | Unknown | Unknown | 27 | Unknown | Unknown | MTT assay | normal | MDR1 gene transfected; MDCKII-MDR1 cell | dog renal distal tubular epithelium | dog | 0.2 | 24 | 0.11 | Yes | B219 | 21821107 | 10.1016/j.ijpharm.2011.07.036
Polymers | Chitosan | Rotigotine | ionic gelation method | 75.37 | Spherical | 0.368 | Unknown | Unknown | -25.53 | Unknown | Unknown | MTT assay | Cancer | SH-SY5Y | Bone Marrow neuroblastoma cell line | Human | 2.5 | 24 | 117.1765 | No | B176 | 32084576 | 10.1016/j.ijpharm.2020.119148
Polymers | Chitosan | Rotigotine | ionic gelation method | 75.37 | Spherical | 0.368 | Unknown | Unknown | -25.53 | Unknown | Unknown | MTT assay | Cancer | SH-SY5Y | Bone Marrow neuroblastoma cell line | Human | 5 | 24 | 110.1176 | No | B176 | 32084576 | 10.1016/j.ijpharm.2020.119148
Polymers | Chitosan | Rotigotine | ionic gelation method | 75.37 | Spherical | 0.368 | Unknown | Unknown | -25.53 | Unknown | Unknown | MTT assay | Cancer | SH-SY5Y | Bone Marrow neuroblastoma cell line | Human | 10 | 24 | 103.0588 | No | B176 | 32084576 | 10.1016/j.ijpharm.2020.119148
Polymers | Chitosan | Rotigotine | ionic gelation method | 75.37 | Spherical | 0.368 | Unknown | Unknown | -25.53 | Unknown | Unknown | MTT assay | Cancer | SH-SY5Y | Bone Marrow neuroblastoma cell line | Human | 25 | 24 | 32.47059 | Yes | B176 | 32084576 | 10.1016/j.ijpharm.2020.119148
Polymers | Chitosan | Rotigotine | ionic gelation method | 75.37 | Spherical | 0.368 | Unknown | Unknown | -25.53 | Unknown | Unknown | MTT assay | Cancer | SH-SY5Y | Bone Marrow neuroblastoma cell line | Human | 2.5 | 48 | 100.4706 | No | B176 | 32084576 | 10.1016/j.ijpharm.2020.119148
Polymers | Chitosan | Rotigotine | ionic gelation method | 75.37 | Spherical | 0.368 | Unknown | Unknown | -25.53 | Unknown | Unknown | MTT assay | Cancer | SH-SY5Y | Bone Marrow neuroblastoma cell line | Human | 5 | 48 | 100.4706 | No | B176 | 32084576 | 10.1016/j.ijpharm.2020.119148
Polymers | Chitosan | Rotigotine | ionic gelation method | 75.37 | Spherical | 0.368 | Unknown | Unknown | -25.53 | Unknown | Unknown | MTT assay | Cancer | SH-SY5Y | Bone Marrow neuroblastoma cell line | Human | 10 | 48 | 100.4706 | No | B176 | 32084576 | 10.1016/j.ijpharm.2020.119148
Polymers | Chitosan | Rotigotine | ionic gelation method | 75.37 | Spherical | 0.368 | Unknown | Unknown | -25.53 | Unknown | Unknown | MTT assay | Cancer | SH-SY5Y | Bone Marrow neuroblastoma cell line | Human | 25 | 48 | 21.41176 | Yes | B176 | 32084576 | 10.1016/j.ijpharm.2020.119148
Polymers | Chitosan | AVP(4-5) peptide | simple ionic gelation process | Unknown | Unknown | Unknown | Unknown | Unknown | Unknown | Unknown | Unknown | XTT Assay | Cancer | SHSY-5Y | Neuroblastoma cell line | Human | 2 | 24 | 151.8625 | No | B94 | 31942695 | 10.1007/s40199-019-00325-9
Polymers | Chitosan | AVP(4-5) peptide | simple ionic gelation process | Unknown | Unknown | Unknown | Unknown | Unknown | Unknown | Unknown | Unknown | XTT Assay | Cancer | SHSY-5Y | Neuroblastoma cell line | Human | 8 | 24 | 153.5817 | No | B94 | 31942695 | 10.1007/s40199-019-00325-9
Polymers | Chitosan | AVP(4-5) peptide | simple ionic gelation process | Unknown | Unknown | Unknown | Unknown | Unknown | Unknown | Unknown | Unknown | XTT Assay | Cancer | SHSY-5Y | Neuroblastoma cell line | Human | 32 | 24 | 154.1547 | No | B94 | 31942695 | 10.1007/s40199-019-00325-9
Polymers | Chitosan | AVP(4-5) peptide | simple ionic gelation process | Unknown | Unknown | Unknown | Unknown | Unknown | Unknown | Unknown | Unknown | XTT Assay | Cancer | SHSY-5Y | Neuroblastoma cell line | Human | 48 | 24 | 151.2894 | No | B94 | 31942695 | 10.1007/s40199-019-00325-9
Polymers | Chitosan | AVP(4-5) peptide | simple ionic gelation process | Unknown | Unknown | Unknown | Unknown | Unknown | Unknown | Unknown | Unknown | XTT Assay | Cancer | SHSY-5Y | Neuroblastoma cell line | Human | 64 | 24 | 158.1662 | No | B94 | 31942695 | 10.1007/s40199-019-00325-9
Polymers | Chitosan and Hyaluronic Acid_Hybrid | No functional group | self assembly, cross linking | 110.4 | Spherical | Unknown | Unknown | Unknown | 32 | Unknown | Unknown | MTT assay | Cancer | SH-SY5Y cells | Bone Marrow neuroblastoma cell line | Human | 90 | 24 | 93.57798 | No | B91 | 34786930 | 10.1021/acsami.1c17267
Polymers | Chitosan and Hyaluronic Acid_Hybrid | No functional group | self assembly, cross linking | 110.4 | Spherical | Unknown | Unknown | Unknown | 32 | Unknown | Unknown | MTT assay | Cancer | SH-SY5Y cells | Bone Marrow neuroblastoma cell line | Human | 180 | 24 | 87.52294 | No | B91 | 34786930 | 10.1021/acsami.1c17267
Polymers | Chitosan and Hyaluronic Acid_Hybrid | No functional group | self assembly, cross linking | 110.4 | Spherical | Unknown | Unknown | Unknown | 32 | Unknown | Unknown | MTT assay | Cancer | SH-SY5Y cells | Bone Marrow neuroblastoma cell line | Human | 360 | 24 | 83.11927 | No | B91 | 34786930 | 10.1021/acsami.1c17267
Polymers | Chitosan and Hyaluronic Acid_Hybrid | No functional group | self assembly, cross linking | 110.4 | Spherical | Unknown | Unknown | Unknown | 32 | Unknown | Unknown | MTT assay | Cancer | SH-SY5Y cells | Bone Marrow neuroblastoma cell line | Human | 720 | 24 | 82.01835 | No | B91 | 34786930 | 10.1021/acsami.1c17267
Polymers | Glycol Chitosan_SBE-b-CD_Hybrid | Dopamine | ionic gelation method |  | spheroidal | 0.35 | 372 | Unknown | 9.3 | Unknown | Unknown | MTT assay | Normal | Olfactory Ensheathing Cells (OECs) | olfactory bulbs | Rat | 2.6 | 24 | 96.45093946 | No | B226 | 26032293 | https://doi.org/10.1016/j.ejpb.2015.05.019
Polymers | Glycol Chitosan_SBE-b-CD_Hybrid | Dopamine | ionic gelation method |  | spheroidal | 0.35 | 372 | Unknown | 9.3 | Unknown | Unknown | MTT assay | Normal | Olfactory Ensheathing Cells (OECs) | olfactory bulbs | Rat | 10.4 | 24 | 89.72860125 | No | B226 | 26032293 | https://doi.org/10.1016/j.ejpb.2015.05.019
Polymers | Glycol Chitosan_SBE-b-CD_Hybrid | Dopamine | ionic gelation method |  | spheroidal | 0.35 | 372 | Unknown | 9.3 | Unknown | Unknown | MTT assay | Normal | Olfactory Ensheathing Cells (OECs) | olfactory bulbs | Rat | 41.66667 | 24 | 57.5782881 | Yes | B226 | 26032293 | https://doi.org/10.1016/j.ejpb.2015.05.019
Polymers | Glycol Chitosan_SBE-b-CD_Hybrid | Dopamine | ionic gelation method |  | spheroidal | 0.35 | 372 | Unknown | 9.3 | Unknown | Unknown | MTT assay | Normal | Olfactory Ensheathing Cells (OECs) | olfactory bulbs | Rat | 166.6667 | 24 | 34.78079332 | Yes | B226 | 26032293 | https://doi.org/10.1016/j.ejpb.2015.05.019
Polymers | Glycol Chitosan_SBE-b-CD_Hybrid | Dopamine | ionic gelation method |  | spheroidal | 0.35 | 372 | Unknown | 9.3 | Unknown | Unknown | MTT assay | Normal | Olfactory Ensheathing Cells (OECs) | olfactory bulbs | Rat | 666.6667 | 24 | 22.50521921 | Yes | B226 | 26032293 | https://doi.org/10.1016/j.ejpb.2015.05.019
Polymers | Glycol Chitosan_SBE-b-CD_Hybrid | Dopamine | ionic gelation method |  | spheroidal | 0.26 | Unknown | Unknown | 20.4 | Unknown | Unknown | MTT assay | Normal | Olfactory Ensheathing Cells (OECs) | olfactory bulbs | Rat | 2.6 | 24 | 118.9561587 | No | B226 | 26032293 | https://doi.org/10.1016/j.ejpb.2015.05.019
Polymers | Glycol Chitosan_SBE-b-CD_Hybrid | Dopamine | ionic gelation method |  | spheroidal | 0.26 | Unknown | Unknown | 20.4 | Unknown | Unknown | MTT assay | Normal | Olfactory Ensheathing Cells (OECs) | olfactory bulbs | Rat | 10.4 | 24 | 119.5407098 | No | B226 | 26032293 | https://doi.org/10.1016/j.ejpb.2015.05.019
Polymers | Glycol Chitosan_SBE-b-CD_Hybrid | Dopamine | ionic gelation method |  | spheroidal | 0.26 | Unknown | Unknown | 20.4 | Unknown | Unknown | MTT assay | Normal | Olfactory Ensheathing Cells (OECs) | olfactory bulbs | Rat | 41.66667 | 24 | 128.8935282 | No | B226 | 26032293 | https://doi.org/10.1016/j.ejpb.2015.05.019
Polymers | Glycol Chitosan_SBE-b-CD_Hybrid | Dopamine | ionic gelation method |  | spheroidal | 0.26 | Unknown | Unknown | 20.4 | Unknown | Unknown | MTT assay | Normal | Olfactory Ensheathing Cells (OECs) | olfactory bulbs | Rat | 166.6667 | 24 | 92.35908142 | No | B226 | 26032293 | https://doi.org/10.1016/j.ejpb.2015.05.019
Polymers | Glycol Chitosan_SBE-b-CD_Hybrid | Dopamine | ionic gelation method |  | spheroidal | 0.26 | Unknown | Unknown | 20.4 | Unknown | Unknown | MTT assay | Normal | Olfactory Ensheathing Cells (OECs) | olfactory bulbs | Rat | 666.6667 | 24 | 97.62004175 | No | B226 | 26032293 | https://doi.org/10.1016/j.ejpb.2015.05.019
Polymers | N,O-Carboxymethyl Chitosan (N,O-CMCS) | Dopamine amide | nanoprecipitation | 289 | Spherical | 0.51 | Unknown | Unknown | 32.4 | Unknown | Unknown | MTT assay | Normal | Olfactory Ensheathing Cells (OECs) | olfactory bulbs | mouse P2 | 0.12 | 24 | 104.4747 | No | B239 | 35057043 | 10.3390/pharmaceutics14010147
Polymers | N,O-Carboxymethyl Chitosan (N,O-CMCS) | Dopamine amide | nanoprecipitation | 289 | Spherical | 0.51 | Unknown | Unknown | 32.4 | Unknown | Unknown | MTT assay | Normal | Olfactory Ensheathing Cells (OECs) | olfactory bulbs | mouse P3 | 0.46 | 24 | 94.55253 | No | B239 | 35057043 | 10.3390/pharmaceutics14010147
Polymers | N,O-Carboxymethyl Chitosan (N,O-CMCS) | Dopamine amide | nanoprecipitation | 289 | Spherical | 0.51 | Unknown | Unknown | 32.4 | Unknown | Unknown | MTT assay | Normal | Olfactory Ensheathing Cells (OECs) | olfactory bulbs | mouse P4 | 1.88 | 24 | 93.96887 | No | B239 | 35057043 | 10.3390/pharmaceutics14010147
Polymers | N,O-Carboxymethyl Chitosan (N,O-CMCS) | Dopamine amide | nanoprecipitation | 289 | Spherical | 0.51 | Unknown | Unknown | 32.4 | Unknown | Unknown | MTT assay | Normal | Olfactory Ensheathing Cells (OECs) | olfactory bulbs | mouse P5 | 7.5 | 24 | 96.3035 | No | B239 | 35057043 | 10.3390/pharmaceutics14010147
Polymers | N,O-Carboxymethyl Chitosan (N,O-CMCS) | Dopamine amide | nanoprecipitation | 289 | Spherical | 0.51 | Unknown | Unknown | 32.4 | Unknown | Unknown | MTT assay | Normal | Olfactory Ensheathing Cells (OECs) | olfactory bulbs | mouse P6 | 30 | 24 | 92.2179 | No | B239 | 35057043 | 10.3390/pharmaceutics14010147
Polymers | O-carboxymethyl chitosan (O-CMC) | No functional group | Solution oxidation method | 173 | spherical | 0.106 | Unknown | Unknown | 21.3 | Unknown | Unknown | MTT assay | Normal | Rat Cortical neurons | Brain | Rat | Not mentioned | 48 | 24.60317 | Yes | B270 | 31680647 | https://doi.org/10.1089/rej.2019.2230
Polymers | O-carboxymethyl chitosan (O-CMC) | Gallic acid | Solution oxidation method | 173 | spherical | 0.106 | Unknown | Unknown | 21.3 | Unknown | Unknown | MTT assay | Normal | Rat Cortical neurons | Brain | Rat | Not mentioned | 48 | 60.05291 | Yes | B270 | 31680647 | https://doi.org/10.1089/rej.2019.2230
Polymers | DEAE-Dextran NPs | Glycyrrhetic acid | self assembly | 104.8 | spherical | Unknown | 104.8 | Unknown | 25 | Unknown | Unknown | CCK-8 assay | Normal - Immortalized with retroviral oncogene | BV2 cells | Brain | Mouse | 3.5 | 24 | 119.084 | No | B278 | 35415314 | 10.1016/j.bioactmat.2022.03.040
Polymers | DEAE-Dextran NPs | Glycyrrhetic acid | self assembly | 104.8 | spherical | Unknown | 104.8 | Unknown | 25 | Unknown | Unknown | CCK-8 assay | Normal - Immortalized with retroviral oncogene | BV2 cells | Brain | Mouse | 7 | 24 | 127.0992 | No | B278 | 35415314 | 10.1016/j.bioactmat.2022.03.040
Polymers | DEAE-Dextran NPs | Glycyrrhetic acid | self assembly | 104.8 | spherical | Unknown | 104.8 | Unknown | 25 | Unknown | Unknown | CCK-8 assay | Normal - Immortalized with retroviral oncogene | BV2 cells | Brain | Mouse | 14 | 24 | 122.9008 | No | B278 | 35415314 | 10.1016/j.bioactmat.2022.03.040
Polymers | DEAE-Dextran NPs | Glycyrrhetic acid | self assembly | 104.8 | spherical | Unknown | 104.8 | Unknown | 25 | Unknown | Unknown | CCK-8 assay | Normal - Immortalized with retroviral oncogene | BV2 cells | Brain | Mouse | 28 | 24 | 124.4275 | No | B278 | 35415314 | 10.1016/j.bioactmat.2022.03.040
Polymers | DEAE-Dextran NPs | Glycyrrhetic acid | self assembly | 104.8 | spherical | Unknown | 104.8 | Unknown | 25 | Unknown | Unknown | CCK-8 assay | Normal - Immortalized with retroviral oncogene | BV2 cells | Brain | Mouse | 35 | 24 | 104.9618 | No | B278 | 35415314 | 10.1016/j.bioactmat.2022.03.040
Polymers | PEG-DGL | PEG-RVG29-D-peptide | PEGylation | 110 | Spherical | 0.3 | Unknown | Unknown | 7.72 | Unknown | Unknown | MTT assay | Normal | Brain capillary endothelial cells (BCECs) | Brain | Human | 0 | 4 | 104 | No | B79 | 26706474 | https://doi.org/10.1016/j.biomaterials.2015.11.060
Polymers | PEG-DGL | PEG-RVG29-D-peptide | PEGylation | 110 | Spherical | 0.3 | Unknown | Unknown | 7.72 | Unknown | Unknown | MTT assay | Normal | Brain capillary endothelial cells (BCECs) | Brain | Human | 10 | 4 | 95.9 | No | B79 | 26706474 | https://doi.org/10.1016/j.biomaterials.2015.11.060
Polymers | PEG-DGL | PEG-RVG29-D-peptide | PEGylation | 110 | Spherical | 0.3 | Unknown | Unknown | 7.72 | Unknown | Unknown | MTT assay | Normal | Brain capillary endothelial cells (BCECs) | Brain | Human | 50 | 4 | 89 | No | B79 | 26706474 | https://doi.org/10.1016/j.biomaterials.2015.11.060
Polymers | PEG-DGL | PEG-RVG29-D-peptide | PEGylation | 110 | Spherical | 0.3 | Unknown | Unknown | 7.72 | Unknown | Unknown | MTT assay | Normal | Brain capillary endothelial cells (BCECs) | Brain | Human | 100 | 4 | 90.5 | No | B79 | 26706474 | https://doi.org/10.1016/j.biomaterials.2015.11.060
Polymers | PEG-DGL | PEG-RVG29-D-peptide | PEGylation | 110 | Spherical | 0.3 | Unknown | Unknown | 7.72 | Unknown | Unknown | MTT assay | Normal | Brain capillary endothelial cells (BCECs) | Brain | Human | 200 | 4 | 83.6 | No | B79 | 26706474 | https://doi.org/10.1016/j.biomaterials.2015.11.060
Polymers | PEG-DGL | PEG-RVG29-D-peptide | PEGylation | 110 | Spherical | 0.3 | Unknown | Unknown | 7.72 | Unknown | Unknown | MTT assay | Normal | Brain capillary endothelial cells (BCECs) | Brain | Human | 500 | 4 | 75.7 | mild toxicity | B79 | 26706474 | https://doi.org/10.1016/j.biomaterials.2015.11.060
Polymers | Electro-responsive polymeric components | peptide | soap-free emulsion copolymerization | 142.8 | Unknown | Unknown | 142.8 | Unknown | Unknown | Unknown | Unknown | MTT assay | Normal | bEnd.3 cells (mouse brain microvascular endothelial cells) | Brain | Mouse | 414.9 | 48 | Unknown | Un known | B263 | 25044856 | https://doi.org/10.1002/anie.201403846
Polymers | Electro-responsive polymeric components | peptide | thin-film hydration method | 21.32 | spherical | 0.14 | 21.32 | Unknown | Unknown | Unknown | Unknown | CCK-8 assay | Normal | BCEC | Brain | Human | 0.1 | 48 | Unknown | Un known | B264 | 26447556 | https://doi.org/10.1002/anie.201403846
Polymers | Electro-responsive polymeric components | peptide | thin-film hydration method | 21.32 | spherical | 0.14 | 21.32 | Unknown | Unknown | Unknown | Unknown | CCK-8 assay | Normal | BCEC | Brain | Human | 1 | 48 | Unknown | Un known | B264 | 26447556 | https://doi.org/10.1002/anie.201403846
Polymers | Electro-responsive polymeric components | peptide | thin-film hydration method | 21.32 | spherical | 0.14 | 21.32 | Unknown | Unknown | Unknown | Unknown | CCK-8 assay | Normal | BCEC | Brain | Human | 10 | 48 | Unknown | Un known | B264 | 26447556 | https://doi.org/10.1002/anie.201403846
Polymers | Electro-responsive polymeric components | peptide | thin-film hydration method | 21.32 | spherical | 0.14 | 21.32 | Unknown | Unknown | Unknown | Unknown | CCK-8 assay | Normal | BCEC | Brain | Human | 100 | 48 | Unknown | Un known | B264 | 26447556 | https://doi.org/10.1002/anie.201403846
Polymers | Electro-responsive polymeric components | peptide | thin-film hydration method | 21.32 | spherical | 0.14 | 21.32 | Unknown | Unknown | Unknown | Unknown | CCK-8 assay | Normal | BCEC | Brain | Human | 1000 | 48 | Unknown | Un known | B264 | 26447556 | https://doi.org/10.1002/anie.201403846
Polymers | Electro-responsive polymeric components | peptide | thin-film hydration method | 21.32 | spherical | 0.14 | 21.32 | Unknown | Unknown | Unknown | Unknown | CCK-8 assay | Normal | BCEC | Brain | Human | 0.1 | 48 | Unknown | Un known | B264 | 26447556 | https://doi.org/10.1002/anie.201403846
Polymers | Electro-responsive polymeric components | peptide | thin-film hydration method | 21.32 | spherical | 0.14 | 21.32 | Unknown | Unknown | Unknown | Unknown | CCK-8 assay | Normal | BCEC | Brain | Human | 1 | 48 | Unknown | Un known | B264 | 26447556 | https://doi.org/10.1002/anie.201403846
Polymers | Electro-responsive polymeric components | peptide | thin-film hydration method | 21.32 | spherical | 0.14 | 21.32 | Unknown | Unknown | Unknown | Unknown | CCK-8 assay | Normal | BCEC | Brain | Human | 10 | 48 | Unknown | Un known | B264 | 26447556 | https://doi.org/10.1002/anie.201403846
Polymers | Electro-responsive polymeric components | peptide | thin-film hydration method | 21.32 | spherical | 0.14 | 21.32 | Unknown | Unknown | Unknown | Unknown | CCK-8 assay | Normal | BCEC | Brain | Human | 100 | 48 | Unknown | Un known | B264 | 26447556 | https://doi.org/10.1002/anie.201403846
Polymers | Electro-responsive polymeric components | peptide | thin-film hydration method | 21.32 | spherical | 0.14 | 21.32 | Unknown | Unknown | Unknown | Unknown | CCK-8 assay | Normal | BCEC | Brain | Human | 1000 | 48 | Unknown | Un known | B264 | 26447556 | https://doi.org/10.1002/anie.201403846
Polymers | Electro-responsive polymeric components | peptide | thin-film hydration method | 21.32 | spherical | 0.14 | 21.32 | Unknown | Unknown | Unknown | Unknown | CCK-8 assay | Normal | BCEC | Brain | Human | 0.1 | 48 | Unknown | Un known | B264 | 26447556 | https://doi.org/10.1002/anie.201403846
Polymers | Electro-responsive polymeric components | peptide | thin-film hydration method | 21.32 | spherical | 0.14 | 21.32 | Unknown | Unknown | Unknown | Unknown | CCK-8 assay | Normal | BCEC | Brain | Human | 1 | 48 | Unknown | Un known | B264 | 26447556 | https://doi.org/10.1002/anie.201403846
Polymers | Electro-responsive polymeric components | peptide | thin-film hydration method | 21.32 | spherical | 0.14 | 21.32 | Unknown | Unknown | Unknown | Unknown | CCK-8 assay | Normal | BCEC | Brain | Human | 10 | 48 | Unknown | Un known | B264 | 26447556 | https://doi.org/10.1002/anie.201403846
Polymers | Electro-responsive polymeric components | peptide | thin-film hydration method | 21.32 | spherical | 0.14 | 21.32 | Unknown | Unknown | Unknown | Unknown | CCK-8 assay | Normal | BCEC | Brain | Human | 100 | 48 | Unknown | Un known | B264 | 26447556 | https://doi.org/10.1002/anie.201403846
Polymers | Electro-responsive polymeric components | peptide | thin-film hydration method | 21.32 | spherical | 0.14 | 21.32 | Unknown | Unknown | Unknown | Unknown | CCK-8 assay | Normal | BCEC | Brain | Human | 1000 | 48 | Unknown | Un known | B264 | 26447556 | https://doi.org/10.1002/anie.201403846
Polymers | Electro-responsive polymeric components | peptide | thin-film hydration method | 21.32 | spherical | 0.14 | 21.32 | Unknown | Unknown | Unknown | Unknown | CCK-8 assay | Normal | BCEC | Brain | Human | 0.1 | 48 | Unknown | Un known | B264 | 26447556 | https://doi.org/10.1002/anie.201403846
Polymers | Electro-responsive polymeric components | peptide | thin-film hydration method | 21.32 | spherical | 0.14 | 21.32 | Unknown | Unknown | Unknown | Unknown | CCK-8 assay | Normal | BCEC | Brain | Human | 1 | 48 | Unknown | Un known | B264 | 26447556 | https://doi.org/10.1002/anie.201403846
Polymers | Electro-responsive polymeric components | peptide | thin-film hydration method | 21.32 | spherical | 0.14 | 21.32 | Unknown | Unknown | Unknown | Unknown | CCK-8 assay | Normal | BCEC | Brain | Human | 10 | 48 | Unknown | Un known | B264 | 26447556 | https://doi.org/10.1002/anie.201403846
Polymers | Electro-responsive polymeric components | peptide | thin-film hydration method | 21.32 | spherical | 0.14 | 21.32 | Unknown | Unknown | Unknown | Unknown | CCK-8 assay | Normal | BCEC | Brain | Human | 100 | 48 | Unknown | Un known | B264 | 26447556 | https://doi.org/10.1002/anie.201403846
Polymers | Electro-responsive polymeric components | peptide | thin-film hydration method | 21.32 | spherical | 0.14 | 21.32 | Unknown | Unknown | Unknown | Unknown | CCK-8 assay | Normal | BCEC | Brain | Human | 1000 | 48 | Unknown | Un known | B264 | 26447556 | https://doi.org/10.1002/anie.201403846
Polymers | L-lactide-depsipeptide polymer | Rivastigmine | Single emulsion-solvent evaporation technique | 142.2 | near-spherical | 0.04 | Unknown | Unknown | 4.85 | Unknown | Unknown | Hemolytic Toxicity | Normal | red blood cells (RBC) | Blood | Human | 0.03 | 0.5 | 0.2932331 | Yes | B76 | 24730237 | 10.1166/jbn.2014.1719
Polymers | L-lactide-depsipeptide polymer | Rivastigmine | Single emulsion-solvent evaporation technique | 142.2 | near-spherical | 0.04 | Unknown | Unknown | 4.85 | Unknown | Unknown | Hemolytic Toxicity | Normal | red blood cells (RBC) | Blood | Human | 0.15 | 0.5 | 0.8571429 | Yes | B76 | 24730237 | 10.1166/jbn.2014.1719
Polymers | L-lactide-depsipeptide polymer | Rivastigmine | Single emulsion-solvent evaporation technique | 142.2 | near-spherical | 0.04 | Unknown | Unknown | 4.85 | Unknown | Unknown | Hemolytic Toxicity | Normal | red blood cells (RBC) | Blood | Human | 0.3 | 0.5 | 1.443609 | Yes | B76 | 24730237 | 10.1166/jbn.2014.1719
Polymers | L-lactide-depsipeptide polymer | Rivastigmine | Single emulsion-solvent evaporation technique | 142.2 | near-spherical | 0.04 | Unknown | Unknown | 4.85 | Unknown | Unknown | Hemolytic Toxicity | Normal | red blood cells (RBC) | Blood | Human | 1.5 | 0.5 | 1.804511 | Yes | B76 | 24730237 | 10.1166/jbn.2014.1719
Polymers | L-lactide-depsipeptide polymer | Rivastigmine | Single emulsion-solvent evaporation technique | 142.2 | near-spherical | 0.04 | Unknown | Unknown | 4.85 | Unknown | Unknown | Hemolytic Toxicity | Normal | red blood cells (RBC) | Blood | Human | 3 | 0.5 | 2.323308 | Yes | B76 | 24730237 | 10.1166/jbn.2014.1719
Polymers | Lipid- PLGA | Rivastigmine | nanoprecipitation | 111.6 | Spherical | 0.17 | 148.2 |  | -37.1 | Unknown | Unknown | MTT assay | normal | African Green Monkey kidney (Vero) cells | Kidney | Monkey | 15.6 | 24 | 100 | No | B128 | 32987085 | https://doi.org/10.1016/j.ijbiomac.2020.09.170
Polymers | Lipid- PLGA | Rivastigmine | nanoprecipitation | 111.6 | Spherical | 0.17 | 148.2 |  | -37.1 | Unknown | Unknown | MTT assay | normal | African Green Monkey kidney (Vero) cells | Kidney | Monkey | 31.3 | 24 | 98 | No | B128 | 32987085 | https://doi.org/10.1016/j.ijbiomac.2020.09.170
Polymers | Lipid- PLGA | Rivastigmine | nanoprecipitation | 111.6 | Spherical | 0.17 | 148.2 |  | -37.1 | Unknown | Unknown | MTT assay | normal | African Green Monkey kidney (Vero) cells | Kidney | Monkey | 62.5 | 24 | 94 | No | B128 | 32987085 | https://doi.org/10.1016/j.ijbiomac.2020.09.170
Polymers | Lipid- PLGA | Rivastigmine | nanoprecipitation | 111.6 | Spherical | 0.17 | 148.2 |  | -37.1 | Unknown | Unknown | MTT assay | normal | African Green Monkey kidney (Vero) cells | Kidney | Monkey | 125 | 24 | 90 | No | B128 | 32987085 | https://doi.org/10.1016/j.ijbiomac.2020.09.170
Polymers | Lipid- PLGA | Rivastigmine | nanoprecipitation | 111.6 | Spherical | 0.17 | 148.2 |  | -37.1 | Unknown | Unknown | MTT assay | normal | African Green Monkey kidney (Vero) cells | Kidney | Monkey | 250 | 24 | 88 | No | B128 | 32987085 | https://doi.org/10.1016/j.ijbiomac.2020.09.170
Polymers | Lipid- PLGA | Rivastigmine | nanoprecipitation | 111.6 | Spherical | 0.17 | 148.2 |  | -37.1 | Unknown | Unknown | MTT assay | normal | African Green Monkey kidney (Vero) cells | Kidney | Monkey | 500 | 24 | 85 | No | B128 | 32987085 | https://doi.org/10.1016/j.ijbiomac.2020.09.170
Polymers | Methacrylic acid-based polymer | Rivastigmine tartrate | precipitation polymerization process | 66 | Spherical | Unknown | Unknown | Unknown | Unknown | Unknown | Unknown | MTT assay | Normal | L929 cell line | adipose tissue | C3H Mouse | 10 | 72 | 85.98131 | No | B108 | 34474832 | 10.1016/j.msec.2021.112273
Polymers | Methacrylic acid-based polymer | Rivastigmine tartrate | precipitation polymerization process | 66 | Spherical | Unknown | Unknown | Unknown | Unknown | Unknown | Unknown | MTT assay | Normal | L929 cell line | adipose tissue | C3H Mouse | 50 | 72 | 62.85047 | Yes | B108 | 34474832 | 10.1016/j.msec.2021.112273
Polymers | Methacrylic acid-based polymer | Rivastigmine tartrate | precipitation polymerization process | 66 | Spherical | Unknown | Unknown | Unknown | Unknown | Unknown | Unknown | MTT assay | Normal | L929 cell line | adipose tissue | C3H Mouse | 500 | 72 | 28.73832 | Yes | B108 | 34474832 | 10.1016/j.msec.2021.112273
Polymers | Methacrylic acid-based polymer | Rivastigmine tartrate | precipitation polymerization process | 66 | Spherical | Unknown | Unknown | Unknown | Unknown | Unknown | Unknown | MTT assay | Normal | L929 cell line | adipose tissue | C3H Mouse | 1000 | 72 | 11.91589 | Yes | B108 | 34474832 | 10.1016/j.msec.2021.112273
Polymers | mPEG-PLGA | Schisantherin A | Flash nanoprecipitation | 70 | Spherical | 0.104 | Unknown | Unknown | -24.7 | -5.6 | SGF | MTT assay | Normal | MDCK cell line | epithelial kidney tissue | dog | 0.04 | 24 | 98.08696 | No | B215 | 28247754 | 10.1021/acsami.7b01171
Polymers | mPEG-PLGA | Schisantherin A | Flash nanoprecipitation | 70 | Spherical | 0.104 | Unknown | Unknown | -24.7 | -5.6 | SGF | MTT assay | Normal | MDCK cell line | epithelial kidney tissue | dog | 0.2 | 24 | 97.04348 | No | B215 | 28247754 | 10.1021/acsami.7b01171
Polymers | mPEG-PLGA | Schisantherin A | Flash nanoprecipitation | 70 | Spherical | 0.104 | Unknown | Unknown | -24.7 | -5.6 | SGF | MTT assay | Normal | MDCK cell line | epithelial kidney tissue | dog | 0.69 | 24 | 96 | No | B215 | 28247754 | 10.1021/acsami.7b01171
Polymers | mPEG-PLGA | Schisantherin A | Flash nanoprecipitation | 70 | Spherical | 0.104 | Unknown | Unknown | -24.7 | -5.6 | SGF | MTT assay | Normal | MDCK cell line | epithelial kidney tissue | dog | 2.7 | 24 | 91.82609 | No | B215 | 28247754 | 10.1021/acsami.7b01171
Polymers | mPEG-PLGA | Schisantherin A | Flash nanoprecipitation | 70 | Spherical | 0.104 | Unknown | Unknown | -24.7 | -5.6 | SGF | MTT assay | Normal | MDCK cell line | epithelial kidney tissue | dog | 13.8 | 24 | 89.73913 | No | B215 | 28247754 | 10.1021/acsami.7b01171
Polymers | mPEG-PLGA | Schisantherin A | Flash nanoprecipitation | 70 | Spherical | 0.104 | Unknown | Unknown | -24.7 | -5.6 | SGF | MTT assay | Normal | MDCK cell line | epithelial kidney tissue | dog | 34.53 | 24 | 87.65217 | No | B215 | 28247754 | 10.1021/acsami.7b01171
Polymers | mPEG-PLGA | Schisantherin A | Flash nanoprecipitation | 70 | Spherical | 0.104 | Unknown | Unknown | -24.7 | -5.6 | SGF | MTT assay | Normal | MDCK cell line | epithelial kidney tissue | dog | 0.04 | 48 | 97.24138 | No | B215 | 28247754 | 10.1021/acsami.7b01171
Polymers | mPEG-PLGA | Schisantherin A | Flash nanoprecipitation | 70 | Spherical | 0.104 | Unknown | Unknown | -24.7 | -5.6 | SGF | MTT assay | Normal | MDCK cell line | epithelial kidney tissue | dog | 0.2 | 48 | 97.24138 | No | B215 | 28247754 | 10.1021/acsami.7b01171
Polymers | mPEG-PLGA | Schisantherin A | Flash nanoprecipitation | 70 | Spherical | 0.104 | Unknown | Unknown | -24.7 | -5.6 | SGF | MTT assay | Normal | MDCK cell line | epithelial kidney tissue | dog | 0.69 | 48 | 95.17241 | No | B215 | 28247754 | 10.1021/acsami.7b01171
Polymers | mPEG-PLGA | Schisantherin A | Flash nanoprecipitation | 70 | Spherical | 0.104 | Unknown | Unknown | -24.7 | -5.6 | SGF | MTT assay | Normal | MDCK cell line | epithelial kidney tissue | dog | 2.7 | 48 | 92.06897 | No | B215 | 28247754 | 10.1021/acsami.7b01171
Polymers | mPEG-PLGA | Schisantherin A | Flash nanoprecipitation | 70 | Spherical | 0.104 | Unknown | Unknown | -24.7 | -5.6 | SGF | MTT assay | Normal | MDCK cell line | epithelial kidney tissue | dog | 13.8 | 48 | 88.96552 | No | B215 | 28247754 | 10.1021/acsami.7b01171
Polymers | mPEG-PLGA | Schisantherin A | Flash nanoprecipitation | 70 | Spherical | 0.104 | Unknown | Unknown | -24.7 | -5.6 | SGF | MTT assay | Normal | MDCK cell line | epithelial kidney tissue | dog | 34.53 | 48 | 84.82759 | No | B215 | 28247754 | 10.1021/acsami.7b01171
Polymers | PEG-PLGA | Lactoferrin | double emulsion and solvent evaporation method | 90 | Spherical | Unknown | Unknown | Unknown | -24 | Unknown | Unknown | MTT assay | Normal | bEnd.3 cells | Brain | Mouse | 30 | 4 | 102.375 | No | B204 | 21651967 | 10.1016/j.ijpharm.2011.05.062
Polymers | PEG-PLGA | Lactoferrin | double emulsion and solvent evaporation method | 90 | Spherical | Unknown | Unknown | Unknown | -24 | Unknown | Unknown | MTT assay | Normal | bEnd.3 cells | Brain | Mouse | 50 | 4 | 98 | No | B204 | 21651967 | 10.1016/j.ijpharm.2011.05.062
Polymers | PEG-PLGA | Lactoferrin | double emulsion and solvent evaporation method | 90 | Spherical | Unknown | Unknown | Unknown | -24 | Unknown | Unknown | MTT assay | Normal | bEnd.3 cells | Brain | Mouse | 100 | 4 | 103.25 | No | B204 | 21651967 | 10.1016/j.ijpharm.2011.05.062
Polymers | PEG-PLGA | Lactoferrin | double emulsion and solvent evaporation method | 90 | Spherical | Unknown | Unknown | Unknown | -24 | Unknown | Unknown | MTT assay | Normal | bEnd.3 cells | Brain | Mouse | 250 | 4 | 101.5 | No | B204 | 21651967 | 10.1016/j.ijpharm.2011.05.062
Polymers | PEG-PLGA | Lactoferrin | double emulsion and solvent evaporation method | 90 | Spherical | Unknown | Unknown | Unknown | -24 | Unknown | Unknown | MTT assay | Normal | bEnd.3 cells | Brain | Mouse | 500 | 4 | 100.625 | No | B204 | 21651967 | 10.1016/j.ijpharm.2011.05.062
Polymers | PEG-PLGA | Lactoferrin | double emulsion and solvent evaporation method | 90 | Spherical | Unknown | Unknown | Unknown | -24 | Unknown | Unknown | MTT assay | Normal | bEnd.3 cells | Brain | Mouse | 1000 | 4 | 94.5 | No | B204 | 21651967 | 10.1016/j.ijpharm.2011.05.062
Polymers | PEG-PLGA | Lactoferrin | double emulsion and solvent evaporation method | 90 | Spherical | Unknown | Unknown | Unknown | -24 | Unknown | Unknown | MTT assay | Normal | bEnd.3 cells | Brain | Mouse | 1500 | 4 | 96.25 | No | B204 | 21651967 | 10.1016/j.ijpharm.2011.05.062
Polymers | PEG-PLGA | Lactoferrin | double emulsion and solvent evaporation method | 90 | Spherical | Unknown | Unknown | Unknown | -24 | Unknown | Unknown | MTT assay | Normal | bEnd.3 cells | Brain | Mouse | 2000 | 4 | 97.125 | No | B204 | 21651967 | 10.1016/j.ijpharm.2011.05.062
Polymers | PEG-PLGA | Lactoferrin | double emulsion and solvent evaporation method | 90 | Spherical | Unknown | Unknown | Unknown | -24 | Unknown | Unknown | MTT assay | Normal | bEnd.3 cells | Brain | Mouse | 2500 | 4 | 96.25 | No | B204 | 21651967 | 10.1016/j.ijpharm.2011.05.062
Polymers | PEG-PLGA | Lactoferrin | double emulsion and solvent evaporation method | 90 | Spherical | Unknown | Unknown | Unknown | -24 | Unknown | Unknown | MTT assay | Normal | bEnd.3 cells | Brain | Mouse | 3000 | 4 | 94.5 | No | B204 | 21651967 | 10.1016/j.ijpharm.2011.05.062
Polymers | Gelucire® 50/13 (a PEGylated lipid matrix) | Grape seed extract (GSE) | Melt-emulsification | 184 | almost spherical | 0.32 | 184 | Unknown | -2.7 | Unknown | Unknown | MTT assay | Normal | primary Olfactory Ensheathing cells (OECs) | Glial cells | rat | 8.5 | 24 | 89.21283 | No | B178 | 33572331 | https://doi.org/10.3390/molecules26040916
Polymers | Gelucire® 50/13 (a PEGylated lipid matrix) | Grape seed extract (GSE) | Melt-emulsification | 184 | almost spherical | 0.32 | 184 | Unknown | -2.7 | Unknown | Unknown | MTT assay | Normal | primary Olfactory Ensheathing cells (OECs) | Glial cells | rat | 11.5 | 24 | 103.207 | No | B178 | 33572331 | https://doi.org/10.3390/molecules26040916
Polymers | Gelucire® 50/13 (a PEGylated lipid matrix) | Grape seed extract (GSE) | Melt-emulsification | 184 | almost spherical | 0.32 | 184 | Unknown | -2.7 | Unknown | Unknown | MTT assay | Normal | primary Olfactory Ensheathing cells (OECs) | Glial cells | rat | 34.5 | 24 | 115.8892 | No | B178 | 33572331 | https://doi.org/10.3390/molecules26040916
Polymers | Gelucire® 50/13 (a PEGylated lipid matrix) | Grape seed extract (GSE) | Melt-emulsification | 184 | almost spherical | 0.32 | 184 | Unknown | -2.7 | Unknown | Unknown | MTT assay | cancer | SH-SY5Y | Bone Marrow neuroblastoma cell line | Human | 8.5 | 24 | 85.71429 | No | B178 | 33572331 | https://doi.org/10.3390/molecules26040916
Polymers | Gelucire® 50/13 (a PEGylated lipid matrix) | Grape seed extract (GSE) | Melt-emulsification | 184 | almost spherical | 0.32 | 184 | Unknown | -2.7 | Unknown | Unknown | MTT assay | cancer | SH-SY5Y | Bone Marrow neuroblastoma cell line | Human | 11.5 | 24 | 91.37466 | No | B178 | 33572331 | https://doi.org/10.3390/molecules26040916
Polymers | Gelucire® 50/13 (a PEGylated lipid matrix) | Grape seed extract (GSE) | Melt-emulsification | 184 | almost spherical | 0.32 | 184 | Unknown | -2.7 | Unknown | Unknown | MTT assay | cancer | SH-SY5Y | Bone Marrow neuroblastoma cell line | Human | 34.5 | 24 | 93.80054 | No | B178 | 33572331 | https://doi.org/10.3390/molecules26040916
Polymers | PEG based dendrimer | No functional group | combination of hypercore-hypermonomer and orthogonal approaches | 1.9 | spherical | Unknown | 1.9 | Unknown | -1.9 | Unknown | Unknown | MTT assay | Normal - Immortalized with retroviral oncogene | BV-2 | Brain | Mouse | 10 | 24 | 58.04749 | Yes | B36 | 32010790 | 10.1126/sciadv.aay8514
Polymers | PEG based dendrimer | No functional group | combination of hypercore-hypermonomer and orthogonal approaches | 1.9 | spherical | Unknown | 1.9 | Unknown | -1.9 | Unknown | Unknown | MTT assay | Normal - Immortalized with retroviral oncogene | BV-2 | Brain | Mouse | 50 | 24 | 66.49077 | Yes | B36 | 32010790 | 10.1126/sciadv.aay8514
Polymers | PEG based dendrimer | No functional group | combination of hypercore-hypermonomer and orthogonal approaches | 1.9 | spherical | Unknown | 1.9 | Unknown | -1.9 | Unknown | Unknown | MTT assay | Normal - Immortalized with retroviral oncogene | BV-2 | Brain | Mouse | 100 | 24 | 79.15567 | Mild Toxicity | B36 | 32010790 | 10.1126/sciadv.aay8514
Polymers | PEG based dendrimer | No functional group | combination of hypercore-hypermonomer and orthogonal approaches | 1.9 | spherical | Unknown | 1.9 | Unknown | -1.9 | Unknown | Unknown | MTT assay | Normal - Immortalized with retroviral oncogene | BV-2 | Brain | Mouse | 500 | 24 | 75.19789 | Mild Toxicity | B36 | 32010790 | 10.1126/sciadv.aay8514
Polymers | PEG-DET | SOD1 | crosslinking | Unknown | Unknown | Unknown | Unknown | Unknown | Unknown | Unknown | Unknown | MTS Assay | Normal - Immortalized | NSC-34 | Brain | Mouse | 0.5 | 24 | 87.84747 | No | B295 | 26928528 | 10.1016/j.jconrel.2016.02.038
Polymers | PEG-DET | SOD1 | crosslinking | Unknown | Unknown | Unknown | Unknown | Unknown | Unknown | Unknown | Unknown | MTS Assay | Normal - Immortalized | NSC-34 | Brain | Mouse | 1 | 24 | 94.46348 | No | B295 | 26928528 | 10.1016/j.jconrel.2016.02.038
Polymers | PEG-DET | SOD1 | crosslinking | Unknown | Unknown | Unknown | Unknown | Unknown | Unknown | Unknown | Unknown | MTS Assay | Normal - Immortalized | NSC-34 | Brain | Mouse | 1.5 | 24 | 93.25177 | No | B295 | 26928528 | 10.1016/j.jconrel.2016.02.038
Polymers | PEG-DET | SOD1 | crosslinking | Unknown | Unknown | Unknown | Unknown | Unknown | Unknown | Unknown | Unknown | MTS Assay | Normal - Immortalized | NSC-34 | Brain | Mouse | 2 | 24 | 85.79028 | No | B295 | 26928528 | 10.1016/j.jconrel.2016.02.038
Polymers | PEG-DET | SOD1 | crosslinking | Unknown | Unknown | Unknown | Unknown | Unknown | Unknown | Unknown | Unknown | MTS Assay | Normal - Immortalized | NSC-34 | Brain | Mouse | 2.5 | 24 | 83.01737 | No | B295 | 26928528 | 10.1016/j.jconrel.2016.02.038
Polymers | PEG-DET | SOD1 | crosslinking | Unknown | Unknown | Unknown | Unknown | Unknown | Unknown | Unknown | Unknown | MTS Assay | Normal - Immortalized | NSC-34 | Brain | Mouse | 3 | 24 | 86.48925 | No | B295 | 26928528 | 10.1016/j.jconrel.2016.02.038
Polymers | PEG-DET | SOD1 | crosslinking | Unknown | Unknown | Unknown | Unknown | Unknown | Unknown | Unknown | Unknown | MTS Assay | Normal - Immortalized | hCMEC/D3 | Brain | Human | 0.5 | 24 | 97.34219 | No | B295 | 26928528 | 10.1016/j.jconrel.2016.02.038
Polymers | PEG-DET | SOD1 | crosslinking | Unknown | Unknown | Unknown | Unknown | Unknown | Unknown | Unknown | Unknown | MTS Assay | Normal - Immortalized | hCMEC/D3 | Brain | Human | 1 | 24 | 94.35216 | No | B295 | 26928528 | 10.1016/j.jconrel.2016.02.038
Polymers | PEG-DET | SOD1 | crosslinking | Unknown | Unknown | Unknown | Unknown | Unknown | Unknown | Unknown | Unknown | MTS Assay | Normal - Immortalized | hCMEC/D3 | Brain | Human | 1.5 | 24 | 93.02326 | No | B295 | 26928528 | 10.1016/j.jconrel.2016.02.038
Polymers | PEG-DET | SOD1 | crosslinking | Unknown | Unknown | Unknown | Unknown | Unknown | Unknown | Unknown | Unknown | MTS Assay | Normal - Immortalized | hCMEC/D3 | Brain | Human | 2 | 24 | 87.70764 | No | B295 | 26928528 | 10.1016/j.jconrel.2016.02.038
Polymers | PEG-DET | SOD1 | crosslinking | Unknown | Unknown | Unknown | Unknown | Unknown | Unknown | Unknown | Unknown | MTS Assay | Normal - Immortalized | hCMEC/D3 | Brain | Human | 2.5 | 24 | 90.36545 | No | B295 | 26928528 | 10.1016/j.jconrel.2016.02.038
Polymers | PEG-DET | SOD1 | crosslinking | Unknown | Unknown | Unknown | Unknown | Unknown | Unknown | Unknown | Unknown | MTS Assay | Normal - Immortalized | hCMEC/D3 | Brain | Human | 3 | 24 | 78.07309 | Mild Toxicity | B295 | 26928528 | 10.1016/j.jconrel.2016.02.038
Polymers | PEG-PEI | alpha-synuclein siRNA delivery | electrostatic interaction | 129.9 | Spherical | Unknown | 129.9 | Unknown | -26.8 | Unknown | Unknown | MTT assay | Normal - immortalised | PC12 cell lines | adrenal gland | rat | 5 | 48 | 79.43925 | Mild Toxicity | B238 | 24279586 | 10.1111/cns.12176
Polymers | PEG-PEI | alpha-synuclein siRNA delivery | electrostatic interaction | 129.9 | Spherical | Unknown | 129.9 | Unknown | -26.8 | Unknown | Unknown | MTT assay | Normal - immortalised | PC12 cell lines | adrenal gland | rat | 10 | 48 | 77.57009 | Mild Toxicity | B238 | 24279586 | 10.1111/cns.12176
Polymers | PEG-PEI | alpha-synuclein siRNA delivery | electrostatic interaction | 129.9 | Spherical | Unknown | 129.9 | Unknown | -26.8 | Unknown | Unknown | MTT assay | Normal - immortalised | PC12 cell lines | adrenal gland | rat | 30 | 48 | 74.76636 | Mild Toxicity | B238 | 24279586 | 10.1111/cns.12176
Polymers | mPEG-PCL | Apolipoprotein E3 | Nanoprecipitation | 137.65 | Spherical | 0.21 | 137.65 | Unknown | -2.08 | Unknown | Unknown | MTT assay | Cancer | U87 | Glioblastoma | Human | VC | 24 | 98.41727 | No | B111 | 31418556 | https://doi.org/10.1021/acschemneuro.9b00343
Polymers | mPEG-PCL | Apolipoprotein E3 | Nanoprecipitation | 137.65 | Spherical | 0.21 | 137.65 | Unknown | -2.08 | Unknown | Unknown | MTT assay | Cancer | U87 | Glioblastoma | Human | 50 | 24 | 98.03586 | No |  | 31418556 | https://doi.org/10.1021/acschemneuro.9b00343
Polymers | mPEG-PCL | Apolipoprotein E3 | Nanoprecipitation | 137.65 | Spherical | 0.21 | 137.65 | Unknown | -2.08 | Unknown | Unknown | MTT assay | Cancer | U87 | Glioblastoma | Human | 100 | 24 | 97.77336 | No |  | 31418556 | https://doi.org/10.1021/acschemneuro.9b00343
Polymers | mPEG-PCL | Apolipoprotein E3 | Nanoprecipitation | 137.65 | Spherical | 0.21 | 137.65 | Unknown | -2.08 | Unknown | Unknown | MTT assay | Cancer | U87 | Glioblastoma | Human | 150 | 24 | 97.86871 | No |  | 31418556 | https://doi.org/10.1021/acschemneuro.9b00343
Polymers | mPEG-PCL | Apolipoprotein E3 | Nanoprecipitation | 137.65 | Spherical | 0.21 | 137.65 | Unknown | -2.08 | Unknown | Unknown | MTT assay | Cancer | U87 | Glioblastoma | Human | 300 | 24 | 66.47301 | Yes |  | 31418556 | https://doi.org/10.1021/acschemneuro.9b00343
Polymers | mPEG-PCL | Apolipoprotein E3 | Nanoprecipitation | 137.65 | Spherical | 0.21 | 137.65 | Unknown | -2.08 | Unknown | Unknown | MTT assay | Cancer | U87 | Glioblastoma | Human | 500 | 24 | 62.03556 | Yes |  | 31418556 | https://doi.org/10.1021/acschemneuro.9b00343
Polymers | mPEG-PCL | Apolipoprotein E3 | Nanoprecipitation | 137.65 | Spherical | 0.21 | 137.65 | Unknown | -2.08 | Unknown | Unknown | MTT assay | Cancer | U87 | Glioblastoma | Human | VC | 24 | 99.8483 | No | B111 | 31418556 | https://doi.org/10.1021/acschemneuro.9b00343
Polymers | mPEG-PCL | Apolipoprotein E3 | Nanoprecipitation | 137.65 | Spherical | 0.21 | 137.65 | Unknown | -2.08 | Unknown | Unknown | MTT assay | Cancer | U87 | Glioblastoma | Human | 50 | 24 | 99.58542 | No |  | 31418556 | https://doi.org/10.1021/acschemneuro.9b00343
Polymers | mPEG-PCL | Apolipoprotein E3 | Nanoprecipitation | 137.65 | Spherical | 0.21 | 137.65 | Unknown | -2.08 | Unknown | Unknown | MTT assay | Cancer | U87 | Glioblastoma | Human | 100 | 24 | 99.08435 | No |  | 31418556 | https://doi.org/10.1021/acschemneuro.9b00343
Polymers | mPEG-PCL | Apolipoprotein E3 | Nanoprecipitation | 137.65 | Spherical | 0.21 | 137.65 | Unknown | -2.08 | Unknown | Unknown | MTT assay | Cancer | U87 | Glioblastoma | Human | 150 | 24 | 97.98762 | No |  | 31418556 | https://doi.org/10.1021/acschemneuro.9b00343
Polymers | mPEG-PCL | Apolipoprotein E3 | Nanoprecipitation | 137.65 | Spherical | 0.21 | 137.65 | Unknown | -2.08 | Unknown | Unknown | MTT assay | Cancer | U87 | Glioblastoma | Human | 300 | 24 | 68.38118 | Yes |  | 31418556 | https://doi.org/10.1021/acschemneuro.9b00343
Polymers | mPEG-PCL | Apolipoprotein E3 | Nanoprecipitation | 137.65 | Spherical | 0.21 | 137.65 | Unknown | -2.08 | Unknown | Unknown | MTT assay | Cancer | U87 | Glioblastoma | Human | 500 | 24 | 64.65981 | Yes |  | 31418556 | https://doi.org/10.1021/acschemneuro.9b00343
Polymers | mPEG-PCL | Apolipoprotein E3 | Nanoprecipitation | 137.65 | Spherical | 0.21 | 137.65 | Unknown | -2.08 | Unknown | Unknown | MTT assay | Cancer | U87 | Glioblastoma | Human | VC | 24 | 99.8483 | No | B111 | 31418556 | https://doi.org/10.1021/acschemneuro.9b00343
Polymers | mPEG-PCL | Apolipoprotein E3 | Nanoprecipitation | 137.65 | Spherical | 0.21 | 137.65 | Unknown | -2.08 | Unknown | Unknown | MTT assay | Cancer | U87 | Glioblastoma | Human | 50 | 24 | 99.70584 | No |  | 31418556 | https://doi.org/10.1021/acschemneuro.9b00343
Polymers | mPEG-PCL | Apolipoprotein E3 | Nanoprecipitation | 137.65 | Spherical | 0.21 | 137.65 | Unknown | -2.08 | Unknown | Unknown | MTT assay | Cancer | U87 | Glioblastoma | Human | 100 | 24 | 99.20439 | No |  | 31418556 | https://doi.org/10.1021/acschemneuro.9b00343
Polymers | mPEG-PCL | Apolipoprotein E3 | Nanoprecipitation | 137.65 | Spherical | 0.21 | 137.65 | Unknown | -2.08 | Unknown | Unknown | MTT assay | Cancer | U87 | Glioblastoma | Human | 150 | 24 | 97.51105 | No | B111 | 31418556 | https://doi.org/10.1021/acschemneuro.9b00343
Polymers | mPEG-PCL | Apolipoprotein E3 | Nanoprecipitation | 137.65 | Spherical | 0.21 | 137.65 | Unknown | -2.08 | Unknown | Unknown | MTT assay | Cancer | U87 | Glioblastoma | Human | 300 | 24 | 70.17082 | Mild Toxicity |  | 31418556 | https://doi.org/10.1021/acschemneuro.9b00343
Polymers | mPEG-PCL | Apolipoprotein E3 | Nanoprecipitation | 137.65 | Spherical | 0.21 | 137.65 | Unknown | -2.08 | Unknown | Unknown | MTT assay | Cancer | U87 | Glioblastoma | Human | 500 | 24 | 65.4948 | Yes |  | 31418556 | https://doi.org/10.1021/acschemneuro.9b00343
Polymers | PCL | IMAO-B(Protein) | nanoprecipitation | 213 | Spherical | Unknown | 213 | Unknown | -15.3 | -5.3 | PBS | MTT assay | Cancer | SH-SY5Y | Neuroblastoma cell line | Human | 25 | 24 | 97.41668 | No | B190 | 31336891 | 10.3390/pharmaceutics11070331
Polymers | PCL | IMAO-B(Protein) | nanoprecipitation | 213 | Spherical | Unknown | 213 | Unknown | -15.3 | -5.3 | PBS | MTT assay | Cancer | SH-SY5Y | Neuroblastoma cell line | Human | 50 | 24 | 101.1669 | No | B190 | 31336891 | 10.3390/pharmaceutics11070331
Polymers | PCL | IMAO-B(Protein) | nanoprecipitation | 213 | Spherical | Unknown | 213 | Unknown | -15.3 | -5.3 | PBS | MTT assay | Cancer | SH-SY5Y | Neuroblastoma cell line | Human | 100 | 24 | 94.335 | No | B190 | 31336891 | 10.3390/pharmaceutics11070331
Polymers | PCL | IMAO-B(Protein) | nanoprecipitation | 213 | Spherical | Unknown | 213 | Unknown | -15.3 | -5.3 | PBS | MTT assay | Cancer | SH-SY5Y | Neuroblastoma cell line | Human | 25 | 24 | 95.56878 | No | B190 | 31336891 | 10.3390/pharmaceutics11070332
Polymers | PCL | IMAO-B(Protein) | nanoprecipitation | 213 | Spherical | Unknown | 213 | Unknown | -15.3 | -5.3 | PBS | MTT assay | Cancer | SH-SY5Y | Neuroblastoma cell line | Human | 50 | 24 | 101.5212 | No | B190 | 31336891 | 10.3390/pharmaceutics11070333
Polymers | PCL | IMAO-B(Protein) | nanoprecipitation | 213 | Spherical | Unknown | 213 | Unknown | -15.3 | -5.3 | PBS | MTT assay | Cancer | SH-SY5Y | Neuroblastoma cell line | Human | 100 | 24 | 90.93915 | No | B190 | 31336891 | 10.3390/pharmaceutics11070334
Polymers | PCL | IMAO-B(Protein) | nanoprecipitation | 213 | Spherical | Unknown | 213 | Unknown | -15.3 | -5.3 | PBS | MTT assay | Cancer | Caco-2 | Large intestine | Human | 25 | 24 | 107.4167 | No | B190 | 31336891 | 10.3390/pharmaceutics11070331
Polymers | PCL | IMAO-B(Protein) | nanoprecipitation | 213 | Spherical | Unknown | 213 | Unknown | -15.3 | -5.3 | PBS | MTT assay | Cancer | Caco-2 | Large intestine | Human | 50 | 24 | 105.8341 | No | B190 | 31336891 | 10.3390/pharmaceutics11070331
Polymers | PCL | IMAO-B(Protein) | nanoprecipitation | 213 | Spherical | Unknown | 213 | Unknown | -15.3 | -5.3 | PBS | MTT assay | Cancer | Caco-2 | Large intestine | Human | 100 | 24 | 112.6672 | No | B190 | 31336891 | 10.3390/pharmaceutics11070331
Polymers | PCL | IMAO-B(Protein) | nanoprecipitation | 213 | Spherical | Unknown | 213 | Unknown | -15.3 | -5.3 | PBS | MTT assay | Cancer | Caco-2 | Large intestine | Human | 25 | 24 | 107.8042 | No | B190 | 31336891 | 10.3390/pharmaceutics11070332
Polymers | PCL | IMAO-B(Protein) | nanoprecipitation | 213 | Spherical | Unknown | 213 | Unknown | -15.3 | -5.3 | PBS | MTT assay | Cancer | Caco-2 | Large intestine | Human | 50 | 24 | 116.4021 | No | B190 | 31336891 | 10.3390/pharmaceutics11070333
Polymers | PCL | IMAO-B(Protein) | nanoprecipitation | 213 | Spherical | Unknown | 213 | Unknown | -15.3 | -5.3 | PBS | MTT assay | Cancer | Caco-2 | Large intestine | Human | 100 | 24 | 119.709 | No | B190 | 31336891 | 10.3390/pharmaceutics11070334
Polymers | PCL | IMAO-B(Protein) | nanoprecipitation | 213 | Spherical | Unknown | 213 | Unknown | -15.3 | -5.3 | PBS | MTT assay | Normal - immortalized | hCMEC/D3 | brain | Human | 25 | 24 | 106.4173 | No | B190 | 31336891 | 10.3390/pharmaceutics11070331
Polymers | PCL | IMAO-B(Protein) | nanoprecipitation | 213 | Spherical | Unknown | 213 | Unknown | -15.3 | -5.3 | PBS | MTT assay | Normal - immortalized | hCMEC/D3 | brain | Human | 50 | 24 | 95.50016 | No | B190 | 31336891 | 10.3390/pharmaceutics11070331
Polymers | PCL | IMAO-B(Protein) | nanoprecipitation | 213 | Spherical | Unknown | 213 | Unknown | -15.3 | -5.3 | PBS | MTT assay | Normal - immortalized | hCMEC/D3 | brain | Human | 100 | 24 | 87.6683 | No | B190 | 31336891 | 10.3390/pharmaceutics11070331
Polymers | PCL | IMAO-B(Protein) | nanoprecipitation | 213 | Spherical | Unknown | 213 | Unknown | -15.3 | -5.3 | PBS | MTT assay | Normal - immortalized | hCMEC/D3 | brain | Human | 25 | 24 | 118.7169 | No | B190 | 31336891 | 10.3390/pharmaceutics11070332
Polymers | PCL | IMAO-B(Protein) | nanoprecipitation | 213 | Spherical | Unknown | 213 | Unknown | -15.3 | -5.3 | PBS | MTT assay | Normal - immortalized | hCMEC/D3 | brain | Human | 50 | 24 | 95.89947 | No | B190 | 31336891 | 10.3390/pharmaceutics11070333
Polymers | PCL | IMAO-B(Protein) | nanoprecipitation | 213 | Spherical | Unknown | 213 | Unknown | -15.3 | -5.3 | PBS | MTT assay | Normal - immortalized | hCMEC/D3 | brain | Human | 100 | 24 | 87.63228 | No | B190 | 31336891 | 10.3390/pharmaceutics11070334
Polymers | PVP-b-PCL | Resveratol | nanoprecipitation | 89.3 | spherical | 0.14 | 89.3 | Unknown | -4.9 | Unknown | Unknown | MTT assay | Normal | cortical neuron cultures | Brain | Rat - Emryo | 2.3 | 24 | 111.9171 | No | B282 | 23534345 | 10.1021/mp400056c
Polymers | mPEG-PLA | B6 peptide | Emulsion/solvent evaporation | 118.3 | Spherical | 0.25 | 118.3 | Unknown | -22.65 | Unknown | Unknown | CCK assay | Normal | bEnd.3 cells | Brain | Mouse | 0 | 48 | 100.551 | No | B138 | 23718945 | dx.doi.org/10.1021/bc400055h
Polymers | mPEG-PLA | B6 peptide | Emulsion/solvent evaporation | 118.3 | Spherical | 0.25 | 118.3 | Unknown | -22.65 | Unknown | Unknown | CCK assay | Normal | bEnd.3 cells | Brain | Mouse | 30 | 48 | 94.76584 | No | B138 | 23718945 | dx.doi.org/10.1021/bc400055h
Polymers | mPEG-PLA | B6 peptide | Emulsion/solvent evaporation | 118.3 | Spherical | 0.25 | 118.3 | Unknown | -22.65 | Unknown | Unknown | CCK assay | Normal | bEnd.3 cells | Brain | Mouse | 50 | 48 | 93.66391 | No | B138 | 23718945 | dx.doi.org/10.1021/bc400055h
Polymers | mPEG-PLA | B6 peptide | Emulsion/solvent evaporation | 118.3 | Spherical | 0.25 | 118.3 | Unknown | -22.65 | Unknown | Unknown | CCK assay | Normal | bEnd.3 cells | Brain | Mouse | 100 | 48 | 92.83747 | No | B138 | 23718945 | dx.doi.org/10.1021/bc400055h
Polymers | mPEG-PLA | B6 peptide | Emulsion/solvent evaporation | 118.3 | Spherical | 0.25 | 118.3 | Unknown | -22.65 | Unknown | Unknown | CCK assay | Normal | bEnd.3 cells | Brain | Mouse | 500 | 48 | 90.63361 | No | B138 | 23718945 | dx.doi.org/10.1021/bc400055h
Polymers | mPEG-PLA | B6 peptide | Emulsion/solvent evaporation | 118.3 | Spherical | 0.25 | 118.3 | Unknown | -22.65 | Unknown | Unknown | CCK assay | Normal | bEnd.3 cells | Brain | Mouse | 1000 | 48 | 91.18457 | No | B138 | 23718945 | dx.doi.org/10.1021/bc400055h
Polymers | mPEG-PLA | B6 peptide | Emulsion/solvent evaporation | 118.3 | Spherical | 0.25 | 118.3 | Unknown | -22.65 | Unknown | Unknown | CCK assay | Normal | bEnd.3 cells | Brain | Mouse | 2000 | 48 | 88.70523 | No | B138 | 23718945 | dx.doi.org/10.1021/bc400055h
Polymers | mPEG-PLA | B6 peptide | Emulsion/solvent evaporation | 118.3 | Spherical | 0.25 | 118.3 | Unknown | -22.65 | Unknown | Unknown | CCK assay | Normal | bEnd.3 cells | Brain | Mouse | 0 | 48 | 100.2755 | No | B138 | 23718945 | dx.doi.org/10.1021/bc400055h
Polymers | mPEG-PLA | B6 peptide | Emulsion/solvent evaporation | 118.3 | Spherical | 0.25 | 118.3 | Unknown | -22.65 | Unknown | Unknown | CCK assay | Normal | bEnd.3 cells | Brain | Mouse | 30 | 48 | 94.76584 | No | B138 | 23718945 | dx.doi.org/10.1021/bc400055h
Polymers | mPEG-PLA | B6 peptide | Emulsion/solvent evaporation | 118.3 | Spherical | 0.25 | 118.3 | Unknown | -22.65 | Unknown | Unknown | CCK assay | Normal | bEnd.3 cells | Brain | Mouse | 50 | 48 | 93.38843 | No | B138 | 23718945 | dx.doi.org/10.1021/bc400055h
Polymers | mPEG-PLA | B6 peptide | Emulsion/solvent evaporation | 118.3 | Spherical | 0.25 | 118.3 | Unknown | -22.65 | Unknown | Unknown | CCK assay | Normal | bEnd.3 cells | Brain | Mouse | 100 | 48 | 90.63361 | No | B138 | 23718945 | dx.doi.org/10.1021/bc400055h
Polymers | mPEG-PLA | B6 peptide | Emulsion/solvent evaporation | 118.3 | Spherical | 0.25 | 118.3 | Unknown | -22.65 | Unknown | Unknown | CCK assay | Normal | bEnd.3 cells | Brain | Mouse | 500 | 48 | 90.35813 | No | B138 | 23718945 | dx.doi.org/10.1021/bc400055h
Polymers | mPEG-PLA | B6 peptide | Emulsion/solvent evaporation | 118.3 | Spherical | 0.25 | 118.3 | Unknown | -22.65 | Unknown | Unknown | CCK assay | Normal | bEnd.3 cells | Brain | Mouse | 1000 | 48 | 88.98072 | No | B138 | 23718945 | dx.doi.org/10.1021/bc400055h
Polymers | mPEG-PLA | B6 peptide | Emulsion/solvent evaporation | 118.3 | Spherical | 0.25 | 118.3 | Unknown | -22.65 | Unknown | Unknown | CCK assay | Normal | bEnd.3 cells | Brain | Mouse | 2000 | 48 | 87.05234 | No | B138 | 23718945 | dx.doi.org/10.1021/bc400055h
Polymers | PLA-PEG | Amphotericin B | solvent evaporation method | 121.8 | spherical | 0.06 | Unknown | Unknown | -18.1 | Unknown | Unknown | MTT assay | Normal | CCC-HEK-2 | human embryonic kidney cell line | in vitro - Human | 100 | 12 | 107.2591 | No | B14 | 26491294 | https://doi.org/10.2147/ijn.s84656
Polymers | PLA-PEG | Amphotericin B | solvent evaporation method | 121.8 | spherical | 0.06 | Unknown | Unknown | -18.1 | Unknown | Unknown | MTT assay | Normal | CCC-HEK-3 | human embryonic kidney cell line | in vitro - Human | 250 | 12 | 105.4604 | No | B14 | 26491294 | https://doi.org/10.2147/ijn.s84656
Polymers | PLA-PMA | Amantadine | double emulsion solvent evaporation | 105.6 | spherical | 0.24 | 105.6 | Unknown | -28 | Unknown | Unknown | MTT assay | Cancer | NSC-34 - fusion of motor neuron enriched, embryonic mouse spinal cord cells with mouse neuroblastoma | Brain | Mouse | 25 | 48 | 74.55621 | Mild Toxicity | B58 | 29510799 | 10.18433/jpps29595
Polymers | PLA-PMA | Amantadine | double emulsion solvent evaporation | 105.6 | spherical | 0.24 | 105.6 | Unknown | -28 | Unknown | Unknown | MTT assay | Cancer | NSC-34 - fusion of motor neuron enriched, embryonic mouse spinal cord cells with mouse neuroblastoma | Brain | Mouse | 25 | 48 | 81.18343 | No | B58 | 29510799 | 10.18433/jpps29595
Polymers | PLA-PMA | Amantadine | double emulsion solvent evaporation | 105.6 | spherical | 0.24 | 105.6 | Unknown | -28 | Unknown | Unknown | MTT assay | Cancer | NSC-34 - fusion of motor neuron enriched, embryonic mouse spinal cord cells with mouse neuroblastoma | Brain | Mouse | 50 | 48 | 74.11765 | Mild Toxicity | B58 | 29510799 | 10.18433/jpps29595
Polymers | PLA-PMA | Amantadine | double emulsion solvent evaporation | 105.6 | spherical | 0.24 | 105.6 | Unknown | -28 | Unknown | Unknown | MTT assay | Cancer | NSC-34 - fusion of motor neuron enriched, embryonic mouse spinal cord cells with mouse neuroblastoma | Brain | Mouse | 50 | 48 | 77.41176 | Mild Toxicity | B58 | 29510799 | 10.18433/jpps29595
Polymers | PLA-PMA | Amantadine | double emulsion solvent evaporation | 105.6 | spherical | 0.24 | 105.6 | Unknown | -28 | Unknown | Unknown | MTT assay | Cancer | NSC-34 - fusion of motor neuron enriched, embryonic mouse spinal cord cells with mouse neuroblastoma | Brain | Mouse | 100 | 48 | 64.43182 | Yes | B58 | 29510799 | 10.18433/jpps29595
Polymers | PLA-PMA | Amantadine | double emulsion solvent evaporation | 105.6 | spherical | 0.24 | 105.6 | Unknown | -28 | Unknown | Unknown | MTT assay | Cancer | NSC-34 - fusion of motor neuron enriched, embryonic mouse spinal cord cells with mouse neuroblastoma | Brain | Mouse | 100 | 48 | 73.97727 | Mild Toxicity | B58 | 29510799 | 10.18433/jpps29595
Polymers | PLA-PMA | Amantadine | double emulsion solvent evaporation | 105.6 | spherical | 0.24 | 105.6 | Unknown | -28 | Unknown | Unknown | MTT assay | Cancer | NSC-34 - fusion of motor neuron enriched, embryonic mouse spinal cord cells with mouse neuroblastoma | Brain | Mouse | 200 | 48 | 63.85965 | Yes | B58 | 29510799 | 10.18433/jpps29595
Polymers | PLA-PMA | Amantadine | double emulsion solvent evaporation | 105.6 | spherical | 0.24 | 105.6 | Unknown | -28 | Unknown | Unknown | MTT assay | Cancer | NSC-34 - fusion of motor neuron enriched, embryonic mouse spinal cord cells with mouse neuroblastoma | Brain | Mouse | 200 | 48 | 70.40936 | Mild Toxicity | B58 | 29510799 | 10.18433/jpps29595
Polymers | PLA-PMA | Amantadine | double emulsion solvent evaporation | 105.6 | spherical | 0.24 | 105.6 | Unknown | -28 | Unknown | Unknown | MTT assay | Cancer | NSC-34 - fusion of motor neuron enriched, embryonic mouse spinal cord cells with mouse neuroblastoma | Brain | Mouse | 100 | 12 | 74.39614 | Mild Toxicity | B58 | 29510799 | 10.18433/jpps29595
Polymers | PLA-PMA | Amantadine | double emulsion solvent evaporation | 105.6 | spherical | 0.24 | 105.6 | Unknown | -28 | Unknown | Unknown | MTT assay | Cancer | NSC-34 - fusion of motor neuron enriched, embryonic mouse spinal cord cells with mouse neuroblastoma | Brain | Mouse | 100 | 24 | 72.36715 | Mild Toxicity | B58 | 29510799 | 10.18433/jpps29595
Polymers | PLA-PMA | Amantadine | double emulsion solvent evaporation | 105.6 | spherical | 0.24 | 105.6 | Unknown | -28 | Unknown | Unknown | MTT assay | Cancer | NSC-34 - fusion of motor neuron enriched, embryonic mouse spinal cord cells with mouse neuroblastoma | Brain | Mouse | 100 | 48 | 64.92754 | Yes | B58 | 29510799 | 10.18433/jpps29595
Polymers | PLA-PMA | Amantadine | double emulsion solvent evaporation | 105.6 | spherical | 0.24 | 105.6 | Unknown | -28 | Unknown | Unknown | MTT assay | Cancer | NSC-34 - fusion of motor neuron enriched, embryonic mouse spinal cord cells with mouse neuroblastoma | Brain | Mouse | 100 | 72 | 66.95652 | Yes | B58 | 29510799 | 10.18433/jpps29595
Polymers | PLA-PMA | Amantadine | double emulsion solvent evaporation | 105.6 | spherical | 0.24 | 105.6 | Unknown | -28 | Unknown | Unknown | MTT assay | Cancer | NSC-34 - fusion of motor neuron enriched, embryonic mouse spinal cord cells with mouse neuroblastoma | Brain | Mouse | 100 | 96 | 67.63285 | Yes | B58 | 29510799 | 10.18433/jpps29595
Polymers | PLA-PEG | Rosiglitazone | emulsion-evaporation or nanoprecipitation | 82 | Spherical | 0.14 | 82 | Unknown | -28 | Unknown | Unknown | MTT assay | Normal - Immortalized | RAW264.7 murine macrophages |  | BALB/c mice | 1 | 24 | 65.19611 | Yes | B292 | 30262751 | 10.3390/ma11101845
Polymers | PLA-PEG | Rosiglitazone | emulsion-evaporation or nanoprecipitation | 82 | Spherical | 0.14 | 82 | Unknown | -28 | Unknown | Unknown | MTT assay | Normal - Immortalized | RAW264.7 murine macrophages |  | BALB/c mice | 10 | 24 | 73.71052 | Mild Toxicity | B292 | 30262751 | 10.3390/ma11101845
Polymers | PLA-PEG | Rosiglitazone | emulsion-evaporation or nanoprecipitation | 82 | Spherical | 0.14 | 82 | Unknown | -28 | Unknown | Unknown | MTT assay | Normal - Immortalized | RAW264.7 murine macrophages |  | BALB/c mice | 100 | 24 | 72.50955 | Mild Toxicity | B292 | 30262751 | 10.3390/ma11101845
Polymers | PLA-PEG | Rosiglitazone | emulsion-evaporation or nanoprecipitation | 82 | Spherical | 0.14 | 82 | Unknown | -28 | Unknown | Unknown | MTT assay | Normal - Immortalized | RAW264.7 murine macrophages |  | BALB/c mice | 1000 | 24 | 79.52447 | Mild Toxicity | B292 | 30262751 | 10.3390/ma11101845
Polymers | PLA-PEG | Rosiglitazone | emulsion-evaporation or nanoprecipitation | 82 | Spherical | 0.14 | 82 | Unknown | -28 | Unknown | Unknown | MTT assay | Normal - Immortalized | RAW264.7 murine macrophages |  | BALB/c mice | 10000 | 24 | 61.75981 | Yes | B292 | 30262751 | 10.3390/ma11101845
Polymers | PLGA | No functional group | double emulsion-solventevaporation technique | 75 | Spherical | Unknown | 75 | Unknown | Unknown | Unknown | Unknown | MTT assay | cancer | M17 cells | brain | human | 3.1987 | 24 | 36.5566 | Yes | B207 | 26761717 | 10.1080/15548627.2015.1136769
Polymers | PLGA | No functional group | double emulsion-solventevaporation technique | 75 | Spherical | Unknown | 75 | Unknown | Unknown | Unknown | Unknown | MTT assay | cancer | M17 cells | brain | human | 63.974 | 24 | 42.45283 | Yes | B207 | 26761717 | 10.1080/15548627.2015.1136769
Polymers | PLGA | No functional group | double emulsion-solventevaporation technique | 75 | Spherical | Unknown | 75 | Unknown | Unknown | Unknown | Unknown | MTT assay | cancer | M17 cells | brain | human | 425.55 | 16 | 13.23 | Yes | B207 | 26761717 | 10.1080/15548627.2015.1136769
Polymers | PLGA | Antibodies | solvent displacement followed by polymer deposition | 543.2 | Spherical | 0.304 | 543.2 | Unknown | -19.1 | Unknown | Unknown | MTT assay | Normal - Immortalized | RAW264.7 cells | macrophage cell line established from a tumor in a male mouse induced with the Abelson murine leukemia virus | BALB/c mice | 0.1 | 72 | 95.666 | No | B96 | 35625722 | https://doi.org/10.3390/biomedicines10050985
Polymers | PLGA | Antibodies | solvent displacement followed by polymer deposition | 543.2 | Spherical | 0.304 | 543.2 | Unknown | -19.1 | Unknown | Unknown | MTT assay | Normal - Immortalized | RAW264.7 cells | macrophage cell line established from a tumor in a male mouse induced with the Abelson murine leukemia virus | BALB/c mice | 0.1 | 72 | 96.62028 | No | B96 | 35625722 | https://doi.org/10.3390/biomedicines10050985
Polymers | PLGA | Antibodies | solvent displacement followed by polymer deposition | 543.2 | Spherical | 0.304 | 543.2 | Unknown | -19.1 | Unknown | Unknown | MTT assay | Normal - Immortalized | RAW264.7 cells | macrophage cell line established from a tumor in a male mouse induced with the Abelson murine leukemia virus | BALB/c mice | 0 | 72 | 100.5618 | No | B96 | 35625722 | https://doi.org/10.3390/biomedicines10050985
Polymers | PLGA | Antibodies | solvent displacement followed by polymer deposition | 543.2 | Spherical | 0.304 | 543.2 | Unknown | -19.1 | Unknown | Unknown | MTT assay | Normal - Immortalized | RAW264.7 cells | macrophage cell line established from a tumor in a male mouse induced with the Abelson murine leukemia virus | BALB/c mice | 0.1 | 72 | 60.95506 | No | B96 | 35625722 | https://doi.org/10.3390/biomedicines10050985
Polymers | PLGA | Antibodies | solvent displacement followed by polymer deposition | 543.2 | Spherical | 0.304 | 543.2 | Unknown | -19.1 | Unknown | Unknown | MTT assay | Normal - Immortalized | RAW264.7 cells | macrophage cell line established from a tumor in a male mouse induced with the Abelson murine leukemia virus | BALB/c mice | 0.1 | 72 | 98.03371 | No | B96 | 35625722 | https://doi.org/10.3390/biomedicines10050985
Polymers | PLGA | Antibodies | solvent displacement followed by polymer deposition | 543.2 | Spherical | 0.304 | 543.2 | Unknown | -19.1 | Unknown | Unknown | MTT assay | Normal - Immortalized | RAW264.7 cells | macrophage cell line established from a tumor in a male mouse induced with the Abelson murine leukemia virus | BALB/c mice | 0.1 | 72 | 98.31461 | No | B96 | 35625722 | https://doi.org/10.3390/biomedicines10050985
Polymers | Lipid-PLGA | Curcumin | emulsification-diffusion-dialysis method | Unknown | Unknown | Unknown | Unknown | Unknown | Unknown | Unknown | Unknown | XTT Assay | normal | HBMECs | Brain | Human | 40 | 12 | 96.47177 | No | B154 | 30033276 | 10.1016/j.msec.2018.05.062
Polymers | Lipid-PLGA | Curcumin | emulsification-diffusion-dialysis method | Unknown | Unknown | Unknown | Unknown | Unknown | Unknown | Unknown | Unknown | XTT Assay | normal | HAs | Brain | Human | 40 | 12 | 97.37903 | No | B154 | 30033276 | 10.1016/j.msec.2018.05.062
Polymers | Lipid-PLGA | Rosmarinic acid-Curcumin | emulsification-diffusion-dialysis method | Unknown | Unknown | Unknown | Unknown | Unknown | Unknown | Unknown | Unknown | XTT Assay | normal | HBMECs | Brain | Human | 40 | 12 | 90.72581 | No | B154 | 30033276 | 10.1016/j.msec.2018.05.062
Polymers | Lipid-PLGA | Rosmarinic acid-Curcumin | emulsification-diffusion-dialysis method | Unknown | Unknown | Unknown | Unknown | Unknown | Unknown | Unknown | Unknown | XTT Assay | normal | HAs | Brain | Human | 40 | 12 | 92.54032 | No | B154 | 30033276 | 10.1016/j.msec.2018.05.062
Polymers | Lipid-PLGA | Mab-Rosmaric acid-curcumin | emulsification-diffusion-dialysis method | 70 | Spherical | Unknown | Unknown | Unknown | Unknown | Unknown | Unknown | XTT Assay | normal | HBMECs | Brain | Human | 40 | 12 | 90.72581 | No | B154 | 30033276 | 10.1016/j.msec.2018.05.062
Polymers | Lipid-PLGA | Mab-Rosmaric acid-curcumin | emulsification-diffusion-dialysis method | 70 | Spherical | Unknown | Unknown | Unknown | Unknown | Unknown | Unknown | XTT Assay | normal | HAs | Brain | Human | 40 | 12 | 93.75 | No | B154 | 30033276 | 10.1016/j.msec.2018.05.062
Polymers | PLGA-mPEG | Doxorubicin | nanoprecipitation | 200 | Spherical | Unknown | Unknown | Unknown | Unknown | Unknown | Unknown | MTT assay | Normal | PBMCs | blood cells | Human | 100 | 24 | 117.5966 | No | B185 | 32818538 | 10.1016/j.ijpharm.2020.119787
Polymers | PLGA-mPEG | Doxorubicin | nanoprecipitation | 200 | Spherical | Unknown | Unknown | Unknown | Unknown | Unknown | Unknown | MTT assay | Normal | PBMCs | blood cells | Human | 200 | 24 | 117.5966 | No | B185 | 32818538 | 10.1016/j.ijpharm.2020.119787
Polymers | PLGA-mPEG | Doxorubicin | nanoprecipitation | 200 | Spherical | Unknown | Unknown | Unknown | Unknown | Unknown | Unknown | MTT assay | Normal | PBMCs | blood cells | Human | 300 | 24 | 114.2157 | No | B185 | 32818538 | 10.1016/j.ijpharm.2020.119787
Polymers | PLGA-mPEG | Doxorubicin | nanoprecipitation | 200 | Spherical | Unknown | Unknown | Unknown | Unknown | Unknown | Unknown | MTT assay | Normal | PBMCs | blood cells | Human | 400 | 24 | 111.8148 | No | B185 | 32818538 | 10.1016/j.ijpharm.2020.119787
Polymers | PLGA-mPEG | Doxorubicin | nanoprecipitation | 200 | Spherical | Unknown | Unknown | Unknown | Unknown | Unknown | Unknown | MTT assay | Normal | PBMCs | blood cells | Human | 500 | 24 | 108.6672 | No | B185 | 32818538 | 10.1016/j.ijpharm.2020.119788
Polymers | PLGA-mPEG | Doxorubicin | nanoprecipitation | 200 | Spherical | Unknown | Unknown | Unknown | Unknown | Unknown | Unknown | MTT assay | Normal | PBMCs | blood cells | Human | 2000 | 24 | 107.4574 | No | B185 | 32818538 | 10.1016/j.ijpharm.2020.119789
Polymers | PLGA-mPEG | Doxorubicin | nanoprecipitation | 200 | Spherical | Unknown | Unknown | Unknown | Unknown | Unknown | Unknown | MTT assay | Normal | PBMCs | blood cells | Human | 4000 | 24 | 108.9591 | No | B185 | 32818538 | 10.1016/j.ijpharm.2020.119789
Polymers | Chitosan-PLGA | Ropinirole | nanoprecipitation | 468 | Spherical | 0.29 | Unknown | Unknown | 54.4 | 10.45 | SNES (Simulated Nasal Electrolyte Solution) | MTT assay | Normal cells modified with SV40 large T antigen | 293T cell line | Kidney;embryo | Human | 5 | 24 | 97.99427 | No | B237 | 25061293 | 10.1016/j.ijpharm.2020.119776
Polymers | Chitosan-PLGA | Ropinirole | nanoprecipitation | 468 | Spherical | 0.29 | Unknown | Unknown | 54.4 | 10.45 | SNES (Simulated Nasal Electrolyte Solution) | MTT assay | Normal cells modified with SV40 large T antigen | 293T cell line | Kidney;embryo | Human | 25 | 24 | 105.2149 | No | B237 | 25061293 | 10.1016/j.ijpharm.2020.119776
Polymers | Chitosan-PLGA | Ropinirole | nanoprecipitation | 468 | Spherical | 0.29 | Unknown | Unknown | 54.4 | 10.45 | SNES (Simulated Nasal Electrolyte Solution) | MTT assay | Normal cells modified with SV40 large T antigen | 293T cell line | Kidney;embryo | Human | 50 | 24 | 108.3095 | No | B237 | 25061293 | 10.1016/j.ijpharm.2020.119776
Polymers | Chitosan-PLGA | Ropinirole | nanoprecipitation | 468 | Spherical | 0.29 | Unknown | Unknown | 54.4 | 10.45 | SNES (Simulated Nasal Electrolyte Solution) | MTT assay | Normal cells modified with SV40 large T antigen | 293T cell line | Kidney;embryo | Human | 100 | 24 | 112.0917 | No | B237 | 25061293 | 10.1016/j.ijpharm.2020.119776
Polymers | Chitosan-PLGA | Ropinirole | nanoprecipitation | 468 | Spherical | 0.29 | Unknown | Unknown | 54.4 | 10.45 | SNES (Simulated Nasal Electrolyte Solution) | MTT assay | Normal cells modified with SV40 large T antigen | 293T cell line | Kidney;embryo | Human | 250 | 24 | 108.3095 | No | B237 | 25061293 | 10.1016/j.ijpharm.2020.119776
Polymers | Chitosan-PLGA | Ropinirole | nanoprecipitation | 468 | Spherical | 0.29 | Unknown | Unknown | 54.4 | 10.45 | SNES (Simulated Nasal Electrolyte Solution) | MTT assay | Normal cells modified with SV40 large T antigen | 293T cell line | Kidney;embryo | Human | 500 | 24 | 94.89971 | No | B237 | 25061293 | 10.1016/j.ijpharm.2020.119776
Polymers | Chitosan-PLGA | Ropinirole | nanoprecipitation | 468 | Spherical | 0.29 | Unknown | Unknown | 54.4 | 10.45 | SNES (Simulated Nasal Electrolyte Solution) | MTT assay | Normal cells modified with SV40 large T antigen | 293T cell line | Kidney;embryo | Human | 1000 | 24 | 79.08309 | Mild Toxicity | B237 | 25061293 | 10.1016/j.ijpharm.2020.119776
Polymers | Chitosan-PLGA | Ropinirole | nanoprecipitation | 468 | Spherical | 0.29 | Unknown | Unknown | 54.4 | 10.45 | SNES (Simulated Nasal Electrolyte Solution) | MTT assay | Normal cells modified with SV40 large T antigen | 293T cell line | Kidney;embryo | Human | 5 | 24 | 100.6897 | No | B237 | 25061293 | 10.1016/j.ijpharm.2020.119776
Polymers | Chitosan-PLGA | Ropinirole | nanoprecipitation | 468 | Spherical | 0.29 | Unknown | Unknown | 54.4 | 10.45 | SNES (Simulated Nasal Electrolyte Solution) | MTT assay | Normal cells modified with SV40 large T antigen | 293T cell line | Kidney;embryo | Human | 25 | 24 | 100.6897 | No | B237 | 25061293 | 10.1016/j.ijpharm.2020.119776
Polymers | Chitosan-PLGA | Ropinirole | nanoprecipitation | 468 | Spherical | 0.29 | Unknown | Unknown | 54.4 | 10.45 | SNES (Simulated Nasal Electrolyte Solution) | MTT assay | Normal cells modified with SV40 large T antigen | 293T cell line | Kidney;embryo | Human | 50 | 24 | 105.5172 | No | B237 | 25061293 | 10.1016/j.ijpharm.2020.119776
Polymers | Chitosan-PLGA | Ropinirole | nanoprecipitation | 468 | Spherical | 0.29 | Unknown | Unknown | 54.4 | 10.45 | SNES (Simulated Nasal Electrolyte Solution) | MTT assay | Normal cells modified with SV40 large T antigen | 293T cell line | Kidney;embryo | Human | 100 | 24 | 106.2069 | No | B237 | 25061293 | 10.1016/j.ijpharm.2020.119776
Polymers | Chitosan-PLGA | Ropinirole | nanoprecipitation | 468 | Spherical | 0.29 | Unknown | Unknown | 54.4 | 10.45 | SNES (Simulated Nasal Electrolyte Solution) | MTT assay | Normal cells modified with SV40 large T antigen | 293T cell line | Kidney;embryo | Human | 250 | 24 | 99.31034 | No | B237 | 25061293 | 10.1016/j.ijpharm.2020.119776
Polymers | Chitosan-PLGA | Ropinirole | nanoprecipitation | 468 | Spherical | 0.29 | Unknown | Unknown | 54.4 | 10.45 | SNES (Simulated Nasal Electrolyte Solution) | MTT assay | Normal cells modified with SV40 large T antigen | 293T cell line | Kidney;embryo | Human | 500 | 24 | 85.86207 | No | B237 | 25061293 | 10.1016/j.ijpharm.2020.119776
Polymers | Chitosan-PLGA | Ropinirole | nanoprecipitation | 468 | Spherical | 0.29 | Unknown | Unknown | 54.4 | 10.45 | SNES (Simulated Nasal Electrolyte Solution) | MTT assay | Normal cells modified with SV40 large T antigen | 293T cell line | Kidney;embryo | Human | 1000 | 24 | 72.06897 | Mild Toxicity | B237 | 25061293 | 10.1016/j.ijpharm.2020.119776
Polymers | Chitosan-PLGA | Ropinirole | nanoprecipitation | 468 | Spherical | 0.29 | Unknown | Unknown | 54.4 | 10.45 | SNES (Simulated Nasal Electrolyte Solution) | MTT assay | Normal cells modified with SV40 large T antigen | 293T cell line | Kidney;embryo | Human | 5 | 24 | 87.90698 | No | B237 | 25061293 | 10.1016/j.ijpharm.2020.119776
Polymers | Chitosan-PLGA | Ropinirole | nanoprecipitation | 468 | Spherical | 0.29 | Unknown | Unknown | 54.4 | 10.45 | SNES (Simulated Nasal Electrolyte Solution) | MTT assay | Normal cells modified with SV40 large T antigen | 293T cell line | Kidney;embryo | Human | 25 | 24 | 32.09302 | Yes | B237 | 25061293 | 10.1016/j.ijpharm.2020.119776
Polymers | Chitosan-PLGA | Ropinirole | nanoprecipitation | 468 | Spherical | 0.29 | Unknown | Unknown | 54.4 | 10.45 | SNES (Simulated Nasal Electrolyte Solution) | MTT assay | Normal cells modified with SV40 large T antigen | 293T cell line | Kidney;embryo | Human | 50 | 24 | 16.39535 | Yes | B237 | 25061293 | 10.1016/j.ijpharm.2020.119776
Polymers | Chitosan-PLGA | Ropinirole | nanoprecipitation | 468 | Spherical | 0.29 | Unknown | Unknown | 54.4 | 10.45 | SNES (Simulated Nasal Electrolyte Solution) | MTT assay | Normal cells modified with SV40 large T antigen | 293T cell line | Kidney;embryo | Human | 100 | 24 | 9.069767 | Yes | B237 | 25061293 | 10.1016/j.ijpharm.2020.119776
Polymers | Chitosan-PLGA | Ropinirole | nanoprecipitation | 468 | Spherical | 0.29 | Unknown | Unknown | 54.4 | 10.45 | SNES (Simulated Nasal Electrolyte Solution) | MTT assay | Normal cells modified with SV40 large T antigen | 293T cell line | Kidney;embryo | Human | 250 | 24 | 8.372093 | Yes | B237 | 25061293 | 10.1016/j.ijpharm.2020.119776
Polymers | Chitosan-PLGA | Ropinirole | nanoprecipitation | 468 | Spherical | 0.29 | Unknown | Unknown | 54.4 | 10.45 | SNES (Simulated Nasal Electrolyte Solution) | MTT assay | Normal cells modified with SV40 large T antigen | 293T cell line | Kidney;embryo | Human | 500 | 24 | 8.372093 | Yes | B237 | 25061293 | 10.1016/j.ijpharm.2020.119776
Polymers | Chitosan-PLGA | Ropinirole | nanoprecipitation | 468 | Spherical | 0.29 | Unknown | Unknown | 54.4 | 10.45 | SNES (Simulated Nasal Electrolyte Solution) | MTT assay | Normal cells modified with SV40 large T antigen | 293T cell line | Kidney;embryo | Human | 1000 | 24 | 9.418605 | Yes | B237 | 25061293 | 10.1016/j.ijpharm.2020.119776
Polymers | Chitosan-PLGA | Lutein | nanoprecipitation, electrostatic interaction | 142.3 | spherical | 0.091 | Unknown | Unknown | -27.29 | Unknown | Unknown | MTT assay | Cancer | SHSY-5Y | Bone Marrow neuroblastoma cell line, Nose Squamous Cell Carcinoma | Human | 10 | 24 | 98.11075 | No | B38 | 32561306 | 10.1016/j.ijpharm.2020.119553
Polymers | Chitosan-PLGA | Lutein | nanoprecipitation, electrostatic interaction | 142.3 | spherical | 0.091 | Unknown | Unknown | 46.6 | Unknown | Unknown | MTT assay | Cancer | SHSY-5Y | Bone Marrow neuroblastoma cell line, Nose Squamous Cell Carcinoma | Human | 20 | 24 | 99.28339 | No | B38 | 32561306 | 10.1016/j.ijpharm.2020.119553
Polymers | Chitosan-PLGA | Lutein | nanoprecipitation, electrostatic interaction | 142.3 | spherical | 0.091 | Unknown | Unknown | 46.6 | Unknown | Unknown | MTT assay | Cancer | SHSY-5Y | Bone Marrow neuroblastoma cell line, Nose Squamous Cell Carcinoma | Human | 30 | 24 | 98.11075 | No | B38 | 32561306 | 10.1016/j.ijpharm.2020.119553
Polymers | Chitosan-PLGA | Lutein | nanoprecipitation, electrostatic interaction | 142.3 | spherical | 0.091 | Unknown | Unknown | 46.6 | Unknown | Unknown | MTT assay | Cancer | SHSY-5Y | Bone Marrow neuroblastoma cell line, Nose Squamous Cell Carcinoma | Human | 40 | 24 | 98.89251 | No | B38 | 32561306 | 10.1016/j.ijpharm.2020.119553
Polymers | Chitosan-PLGA | Lutein | nanoprecipitation, electrostatic interaction | 142.3 | spherical | 0.091 | Unknown | Unknown | 46.6 | Unknown | Unknown | MTT assay | Cancer | SHSY-5Y | Bone Marrow neuroblastoma cell line, Nose Squamous Cell Carcinoma | Human | 50 | 24 | 96.54723 | No | B38 | 32561306 | 10.1016/j.ijpharm.2020.119553
Polymers | Chitosan-PLGA | Lutein | nanoprecipitation, electrostatic interaction | 142.3 | spherical | 0.091 | Unknown | Unknown | -27.29 | Unknown | Unknown | MTT assay | Cancer | RPMI 2650 cell lines | Bone Marrow neuroblastoma cell line, Nose Squamous Cell Carcinoma | Human | 10 | 24 | 100.3636 | No | B38 | 32561306 | 10.1016/j.ijpharm.2020.119553
Polymers | Chitosan-PLGA | Lutein | nanoprecipitation, electrostatic interaction | 142.3 | spherical | 0.091 | Unknown | Unknown | 46.6 | Unknown | Unknown | MTT assay | Cancer | RPMI 2650 cell lines | Bone Marrow neuroblastoma cell line, Nose Squamous Cell Carcinoma | Human | 20 | 24 | 100.9091 | No | B38 | 32561306 | 10.1016/j.ijpharm.2020.119553
Polymers | Chitosan-PLGA | Lutein | nanoprecipitation, electrostatic interaction | 142.3 | spherical | 0.091 | Unknown | Unknown | 46.6 | Unknown | Unknown | MTT assay | Cancer | RPMI 2650 cell lines | Bone Marrow neuroblastoma cell line, Nose Squamous Cell Carcinoma | Human | 30 | 24 | 99.27273 | No | B38 | 32561306 | 10.1016/j.ijpharm.2020.119553
Polymers | Chitosan-PLGA | Lutein | nanoprecipitation, electrostatic interaction | 142.3 | spherical | 0.091 | Unknown | Unknown | 46.6 | Unknown | Unknown | MTT assay | Cancer | RPMI 2650 cell lines | Bone Marrow neuroblastoma cell line, Nose Squamous Cell Carcinoma | Human | 40 | 24 | 99.27273 | No | B38 | 32561306 | 10.1016/j.ijpharm.2020.119553
Polymers | Chitosan-PLGA | Lutein | nanoprecipitation, electrostatic interaction | 142.3 | spherical | 0.091 | Unknown | Unknown | 46.6 | Unknown | Unknown | MTT assay | Cancer | RPMI 2650 cell lines | Bone Marrow neuroblastoma cell line, Nose Squamous Cell Carcinoma | Human | 50 | 24 | 101.4545 | No | B38 | 32561306 | 10.1016/j.ijpharm.2020.119553
Polymers | Chitosan-PLGA | Recombinant vaccine | Chitosan-modified poly(lactic-co-glycolic acid) (PLGA) nanoparticles | 250.8 | spherical | 0.05 | Unknown | Unknown | -0.611 | Unknown | Unknown | CCK-8 assay | Normal | L929 | Fibroblast | Mouse | 500 | 48 | 2.448529 | Yes | B12 | 33673858 | 10.1186/s12951-021-00812-9
Polymers | Chitosan-PLGA | Recombinant vaccine | Chitosan-modified poly(lactic-co-glycolic acid) (PLGA) nanoparticles | 250.8 | spherical | 0.05 | Unknown | Unknown | -0.611 | Unknown | Unknown | CCK-8 assay | Normal | L929 | Fibroblast | Mouse | 1000 | 48 | 2.569853 | Yes | B12 | 33673858 | 10.1186/s12951-021-00812-9
Polymers | Chitosan-PLGA | Recombinant vaccine | Chitosan-modified poly(lactic-co-glycolic acid) (PLGA) nanoparticles | 250.8 | spherical | 0.05 | Unknown | Unknown | -0.611 | Unknown | Unknown | CCK-8 assay | Normal | L929 | Fibroblast | Mouse | 1500 | 48 | 2.569853 | Yes | B12 | 33673858 | 10.1186/s12951-021-00812-9
Polymers | PLGA | Curcumin | Single emulsion –solvent evaporation method | 175 | Spherical | Unknown | 175 | Unknown | -20 | Unknown | Unknown | Alamar Blue | Normal - Immortalized | LAG cell line | Fibroblast | Mouse | 0.75 | 24 | 89.62963 | No | B86 | 22403681 | 10.1371/journal.pone.0032616
Polymers | PLGA | Curcumin | Single emulsion –solvent evaporation method | 175 | Spherical | Unknown | 175 | Unknown | -20 | Unknown | Unknown | Alamar Blue | Normal - Immortalized | LAG cell line | Fibroblast | Mouse | 1.5 | 24 | 82.96296 | No | B86 | 22403681 | 10.1371/journal.pone.0032616
Polymers | PLGA | Curcumin | Single emulsion –solvent evaporation method | 175 | Spherical | Unknown | 175 | Unknown | -20 | Unknown | Unknown | Alamar Blue | Normal - Immortalized | LAG cell line | Fibroblast | Mouse | 3 | 24 | 76.2963 | Mild Toxicity | B86 | 22403681 | 10.1371/journal.pone.0032616
Polymers | PLGA | Curcumin | Single emulsion –solvent evaporation method | 175 | Spherical | Unknown | 175 | Unknown | -20 | Unknown | Unknown | MTT assay | Normal - Immortalized | LAG cell line | Fibroblast | Mouse | 0.75 | 24 | 90.33613 | No | B86 | 22403681 | 10.1371/journal.pone.0032616
Polymers | PLGA | Curcumin | Single emulsion –solvent evaporation method | 175 | Spherical | Unknown | 175 | Unknown | -20 | Unknown | Unknown | MTT assay | Normal - Immortalized | LAG cell line | Fibroblast | Mouse | 1.5 | 24 | 83.61345 | No | B86 | 22403681 | 10.1371/journal.pone.0032616
Polymers | PLGA | Curcumin | Single emulsion –solvent evaporation method | 175 | Spherical | Unknown | 175 | Unknown | -20 | Unknown | Unknown | MTT assay | Normal - Immortalized | LAG cell line | Fibroblast | Mouse | 3 | 24 | 75.63025 | Mild Toxicity | B86 | 22403681 | 10.1371/journal.pone.0032616
Polymers | PLGA | Dopamin | double emulsion solvent evaporation method | 119.7 | Spherical | 0.104 | Unknown | Unknown | 2.66 | Unknown | Unknown | MTT assay | Cancer | SH-SY5Y | Bone Marrow neuroblastoma cell line | Human | 2 | 48 | 111.5658 | No | B178 | 33572331 | https://doi.org/10.3390/molecules26040916
Polymers | PLGA | Dopamin | double emulsion solvent evaporation method | 119.7 | Spherical | 0.104 | Unknown | Unknown | 2.66 | Unknown | Unknown | MTT assay | Cancer | SH-SY5Y | Bone Marrow neuroblastoma cell line | Human | 10 | 48 | 109.9644 | No | B178 | 33572331 | https://doi.org/10.3390/molecules26040916
Polymers | PLGA | Dopamin | double emulsion solvent evaporation method | 119.7 | Spherical | 0.104 | Unknown | Unknown | 2.66 | Unknown | Unknown | MTT assay | Cancer | SH-SY5Y | Bone Marrow neuroblastoma cell line | Human | 50 | 48 | 127.0463 | No | B178 | 33572331 | https://doi.org/10.3390/molecules26040916
Polymers | PLGA | Dopamin | double emulsion solvent evaporation method | 119.7 | Spherical | 0.104 | Unknown | Unknown | 2.66 | Unknown | Unknown | MTT assay | Cancer | SH-SY5Y | Bone Marrow neuroblastoma cell line | Human | 100 | 48 | 177.758 | No | B178 | 33572331 | https://doi.org/10.3390/molecules26040916
Polymers | PLGA | Dopamin | double emulsion solvent evaporation method | 119.7 | Spherical | 0.104 | Unknown | Unknown | 2.66 | Unknown | Unknown | MTT assay | Cancer | SH-SY5Y | Bone Marrow neuroblastoma cell line | Human | 300 | 48 | 227.9359 | No | B178 | 33572331 | https://doi.org/10.3390/molecules26040916
Polymers | PLGA | EGFP-EGF1 fusion protein | double emulsion solvent evaporation method | 106.08 | spherical | Unknown | 106.08 | Unknown | -11.5 | Unknown | Unknown | CCK-8 assay | normal | BMECs (brain microvascular endothelial cells) | Brain | Sprague Dawley (SD) rats | 0 | 24 | 100.186 | No | B311 | 23593330 | 10.1371/journal.pone.0060860
Polymers | PLGA | EGFP-EGF1 fusion protein | double emulsion solvent evaporation method | 106.08 | spherical | Unknown | 106.08 | Unknown | -11.5 | Unknown | Unknown | CCK-8 assay | normal | BMECs (brain microvascular endothelial cells) | Brain | Sprague Dawley (SD) rats | 1000 | 24 | 96.55814 | No | B311 | 23593330 | 10.1371/journal.pone.0060860
Polymers | PLGA | EGFP-EGF1 fusion protein | double emulsion solvent evaporation method | 106.08 | spherical | Unknown | 106.08 | Unknown | -11.5 | Unknown | Unknown | CCK-8 assay | normal | BMECs (brain microvascular endothelial cells) | Brain | Sprague Dawley (SD) rats | 2000 | 24 | 96 | No | B311 | 23593330 | 10.1371/journal.pone.0060860
Polymers | PLGA | EGFP-EGF1 fusion protein | double emulsion solvent evaporation method | 106.08 | spherical | Unknown | 106.08 | Unknown | -11.5 | Unknown | Unknown | CCK-8 assay | normal | BMECs (brain microvascular endothelial cells) | Brain | Sprague Dawley (SD) rats | 4000 | 24 | 90.13953 | No | B311 | 23593330 | 10.1371/journal.pone.0060860
Polymers | Copper nano-dots-PLGA | Piperine | simple precipitation method, emulsification- solvent-evaporation method | 10 | spherical | Unknown | 10 | Unknown | Unknown | Unknown | Unknown | MTT assay | Normal - Immortalized | brain microvascular endothelial cell line (hCMEC/D3 cells) | Brain | Human | 10 | 1224 | 95.6044 | No | B250 | 32092661 | 10.1016/j.jphotobiol.2020.111805
Polymers | Copper nano-dots-PLGA | Piperine | simple precipitation method, emulsification- solvent-evaporation method | 10 | spherical | Unknown | 10 | Unknown | Unknown | Unknown | Unknown | MTT assay | Normal - Immortalized | brain microvascular endothelial cell line (hCMEC/D3 cells) | Brain | Human | 20 | 1224 | 93.62637 | No | B250 | 32092661 | 10.1016/j.jphotobiol.2020.111805
Polymers | Copper nano-dots-PLGA | Piperine | simple precipitation method, emulsification- solvent-evaporation method | 10 | spherical | Unknown | 10 | Unknown | Unknown | Unknown | Unknown | MTT assay | Normal - Immortalized | brain microvascular endothelial cell line (hCMEC/D3 cells) | Brain | Human | 40 | 1224 | 92.30769 | No | B250 | 32092661 | 10.1016/j.jphotobiol.2020.111805
Polymers | mPEG-PLGA | Rhynchophylline | nanoprecipitation | 145.2 | spherical | 0.133 | Unknown | Unknown | Unknown | Unknown | Unknown | MTT assay | Normal - immortalised | PC-12 | adrenal gland | rat | 1.91 | 4 | 64.3299 | Yes | B64 | 32110013 | 10.2147/IJN.S236922
Polymers | mPEG-PLGA | Rhynchophylline | nanoprecipitation | 145.2 | spherical | 0.133 | Unknown | Unknown | Unknown | Unknown | Unknown | MTT assay | Normal - immortalised | PC-12 | adrenal gland | rat | 3.82 | 4 | 73.81443 | Yes | B64 | 32110013 | 10.2147/IJN.S236922
Polymers | PLGA-PEG | Anthocyanins | emulsification-solvent evaporation technique | 142.5 | Spherical | 0.4 | Unknown | Unknown | -12 | Unknown | Unknown | MTT assay | Cancer | SH-SY5Y | Neuroblastoma cell line | Human | 50 | 24 | 90.78947 | No | B143 | 28173812 | 10.1186/s12951-016-0227-4
Polymers | PLGA-PEG | Anthocyanins | emulsification-solvent evaporation technique | 142.5 | Spherical | 0.4 | Unknown | Unknown | -12 | Unknown | Unknown | MTT assay | Cancer | SH-SY5Y | Neuroblastoma cell line | Human | 100 | 24 | 94.24342 | No | B143 | 28173812 | 10.1186/s12951-016-0227-4
Polymers | PLGA-PEG | Anthocyanins | emulsification-solvent evaporation technique | 142.5 | Spherical | 0.4 | Unknown | Unknown | -12 | Unknown | Unknown | MTT assay | Cancer | SH-SY5Y | Neuroblastoma cell line | Human | 150 | 24 | 92.26974 | No | B143 | 28173812 | 10.1186/s12951-016-0227-4
Polymers | PLGA-PEG | Anthocyanins | emulsification-solvent evaporation technique | 142.5 | Spherical | 0.4 | Unknown | Unknown | -12 | Unknown | Unknown | MTT assay | Cancer | SH-SY5Y | Neuroblastoma cell line | Human | 200 | 24 | 97.20395 | No | B143 | 28173812 | 10.1186/s12951-016-0227-4
Polymers | PLGA-PEG | Memantine | double emulsion method | 152.6 | spherical | 0.1 | Unknown | Unknown | -22.4 | Unknown | Unknown | Alamar blue reduction | Normal | bEnd.3 | Brain | Mouse | 156 | 24 | 95.53398 | No | B72 | 29587747 | 10.1186/s12951-018-0356-z
Polymers | PLGA-PEG | Memantine | double emulsion method | 152.6 | spherical | 0.1 | Unknown | Unknown | -22.4 | Unknown | Unknown | Alamar blue reduction | Normal | bEnd.3 | Brain | Mouse | 313 | 24 | 93.49515 | No | B72 | 29587747 | 10.1186/s12951-018-0356-z
Polymers | PLGA-PEG | Memantine | double emulsion method | 152.6 | spherical | 0.1 | Unknown | Unknown | -22.4 | Unknown | Unknown | Alamar blue reduction | Normal | bEnd.3 | Brain | Mouse | 625 | 24 | 90.87379 | No | B72 | 29587747 | 10.1186/s12951-018-0356-z
Polymers | PLGA-PEG | Memantine | double emulsion method | 152.6 | spherical | 0.1 | Unknown | Unknown | -22.4 | Unknown | Unknown | Alamar blue reduction | Normal | bEnd.3 | Brain | Mouse | 1250 | 24 | 90 | No | B72 | 29587747 | 10.1186/s12951-018-0356-z
Polymers | PLGA-PEG | Memantine | double emulsion method | 152.6 | spherical | 0.1 | Unknown | Unknown | -22.4 | Unknown | Unknown | Alamar blue reduction | Normal | bEnd.3 | Brain | Mouse | 2500 | 24 | 97.28155 | No | B72 | 29587747 | 10.1186/s12951-018-0356-z
Polymers | PLGA-PEG | Memantine | double emulsion method | 152.6 | spherical | 0.1 | Unknown | Unknown | -22.4 | Unknown | Unknown | Alamar blue reduction | Normal | rat astrocyte primary cultures | Brain | Rat | 156 | 24 | 94.66019 | No | B72 | 29587747 | 10.1186/s12951-018-0356-z
Polymers | PLGA-PEG | Memantine | double emulsion method | 152.6 | spherical | 0.1 | Unknown | Unknown | -22.4 | Unknown | Unknown | Alamar blue reduction | Normal | rat astrocyte primary cultures | Brain | Rat | 313 | 24 | 90.87379 | No | B72 | 29587747 | 10.1186/s12951-018-0356-z
Polymers | PLGA-PEG | Memantine | double emulsion method | 152.6 | spherical | 0.1 | Unknown | Unknown | -22.4 | Unknown | Unknown | Alamar blue reduction | Normal | rat astrocyte primary cultures | Brain | Rat | 625 | 24 | 96.69903 | No | B72 | 29587747 | 10.1186/s12951-018-0356-z
Polymers | PLGA-PEG | Memantine | double emulsion method | 152.6 | spherical | 0.1 | Unknown | Unknown | -22.4 | Unknown | Unknown | Alamar blue reduction | Normal | rat astrocyte primary cultures | Brain | Rat | 1250 | 24 | 98.73786 | No | B72 | 29587747 | 10.1186/s12951-018-0356-z
Polymers | PLGA-PEG | Memantine | double emulsion method | 152.6 | spherical | 0.1 | Unknown | Unknown | -22.4 | Unknown | Unknown | Alamar blue reduction | Normal | rat astrocyte primary cultures | Brain | Rat | 2500 | 24 | 103.9806 | No | B72 | 29587747 | 10.1186/s12951-018-0356-z
Polymers | PLGA-PEG-Magnetic NPs_Hybrid | Anti-transferrin antibody | reverse co-precipitation method | 8±3 | Unknown | Unknown | Unknown | Unknown | Unknown | Unknown | Unknown | MTT assay | Cancer | SHSY-5Y | Bone Marrow neuroblastoma cell line | Human | 15.6 | 24 | 99.90826 | No | B102 | 29883571 | 10.1166/jbn.2018.2512
Polymers | PLGA-PEG-Magnetic NPs_Hybrid | Anti-transferrin antibody | reverse co-precipitation method | 8±3 | Unknown | Unknown | Unknown | Unknown | Unknown | Unknown | Unknown | MTT assay | Cancer | SHSY-5Y | Bone Marrow neuroblastoma cell line | Human | 31.25 | 24 | 96.88073 | No | B102 | 29883571 | 10.1166/jbn.2018.2512
Polymers | PLGA-PEG-Magnetic NPs_Hybrid | Anti-transferrin antibody | reverse co-precipitation method | 8±3 | Unknown | Unknown | Unknown | Unknown | Unknown | Unknown | Unknown | MTT assay | Cancer | SHSY-5Y | Bone Marrow neuroblastoma cell line | Human | 62.5 | 24 | 91.58257 | No | B102 | 29883571 | 10.1166/jbn.2018.2512
Polymers | PLGA-PEG-Magnetic NPs_Hybrid | Anti-transferrin antibody | reverse co-precipitation method | 8±3 | Unknown | Unknown | Unknown | Unknown | Unknown | Unknown | Unknown | MTT assay | Cancer | SHSY-5Y | Bone Marrow neuroblastoma cell line | Human | 125 | 24 | 85.27523 | No | B102 | 29883571 | 10.1166/jbn.2018.2512
Polymers | PLGA-PEG | Dexibuprofen | solvent diffusion method | 195.4 | round | Unknown | 195.4 | Unknown | Unknown | Unknown | Unknown | Alamar blue assay | normal - immortalised | bEnd.3 | Brain | Mouse | 39 | 24 | 104.1509 | No | B160 | 27986603 | https://doi.org/10.1016/j.nano.2016.12.003
Polymers | PLGA-PEG | Dexibuprofen | solvent diffusion method | 195.4 | round | Unknown | 195.4 | Unknown | Unknown | Unknown | Unknown | Alamar blue assay | normal - immortalised | bEnd.3 | Brain | Mouse | 78 | 24 | 104.1509 | No | B160 | 27986603 | https://doi.org/10.1016/j.nano.2016.12.003
Polymers | PLGA-PEG | Dexibuprofen | solvent diffusion method | 195.4 | round | Unknown | 195.4 | Unknown | Unknown | Unknown | Unknown | Alamar blue assay | normal - immortalised | bEnd.3 | Brain | Mouse | 156 | 24 | 102.2642 | No | B160 | 27986603 | https://doi.org/10.1016/j.nano.2016.12.003
Polymers | PLGA-PEG | Dexibuprofen | solvent diffusion method | 195.4 | round | Unknown | 195.4 | Unknown | Unknown | Unknown | Unknown | Alamar blue assay | normal - immortalised | bEnd.3 | Brain | Mouse | 313 | 24 | 103.0189 | No | B160 | 27986603 | https://doi.org/10.1016/j.nano.2016.12.003
Polymers | PLGA-PEG | Dexibuprofen | solvent diffusion method | 195.4 | round | Unknown | 195.4 | Unknown | Unknown | Unknown | Unknown | Alamar blue assay | normal - immortalised | bEnd.3 | Brain | Mouse | 625 | 24 | 93.20755 | No | B160 | 27986603 | https://doi.org/10.1016/j.nano.2016.12.003
Polymers | PLGA-PEG | Dexibuprofen | solvent diffusion method | 195.4 | round | Unknown | 195.4 | Unknown | Unknown | Unknown | Unknown | Alamar blue assay | normal - immortalised | bEnd.3 | Brain | Mouse | 1250 | 24 | 87.16981 | No | B160 | 27986603 | https://doi.org/10.1016/j.nano.2016.12.003
Polymers | PLGA-PEG | Dexibuprofen | solvent diffusion method | 195.4 | round | Unknown | 195.4 | Unknown | Unknown | Unknown | Unknown | Alamar blue assay | normal - immortalised | bEnd.3 | Brain | Mouse | 2500 | 24 | 113.2075 | No | B160 | 27986603 | https://doi.org/10.1016/j.nano.2016.12.003
Polymers | PLGA-PEG | Dexibuprofen | solvent diffusion method | 195.4 | round | Unknown | 195.4 | Unknown | Unknown | Unknown | Unknown | Alamar blue assay | normal - immortalised | bEnd.3 | Brain | Mouse | 5250 | 24 | 113.9623 | No | B160 | 27986603 | https://doi.org/10.1016/j.nano.2016.12.003
Polymers | PLGA-PEG | Dexibuprofen | solvent diffusion method | 195.4 | round | Unknown | 195.4 | Unknown | Unknown | Unknown | Unknown | Alamar blue assay | normal - immortalised | Astrocytes | Brain | Mouse | 39 | 24 | 98.49057 | No | B160 | 27986603 | https://doi.org/10.1016/j.nano.2016.12.003
Polymers | PLGA-PEG | Dexibuprofen | solvent diffusion method | 195.4 | round | Unknown | 195.4 | Unknown | Unknown | Unknown | Unknown | Alamar blue assay | normal - immortalised | Astrocytes | Brain | Mouse | 78 | 24 | 111.3208 | No | B160 | 27986603 | https://doi.org/10.1016/j.nano.2016.12.003
Polymers | PLGA-PEG | Dexibuprofen | solvent diffusion method | 195.4 | round | Unknown | 195.4 | Unknown | Unknown | Unknown | Unknown | Alamar blue assay | normal - immortalised | Astrocytes | Brain | Mouse | 156 | 24 | 107.5472 | No | B160 | 27986603 | https://doi.org/10.1016/j.nano.2016.12.003
Polymers | PLGA-PEG | Dexibuprofen | solvent diffusion method | 195.4 | round | Unknown | 195.4 | Unknown | Unknown | Unknown | Unknown | Alamar blue assay | normal - immortalised | Astrocytes | Brain | Mouse | 313 | 24 | 111.3208 | No | B160 | 27986603 | https://doi.org/10.1016/j.nano.2016.12.003
Polymers | PLGA-PEG | Dexibuprofen | solvent diffusion method | 195.4 | round | Unknown | 195.4 | Unknown | Unknown | Unknown | Unknown | Alamar blue assay | normal - immortalised | Astrocytes | Brain | Mouse | 625 | 24 | 107.9245 | No | B160 | 27986603 | https://doi.org/10.1016/j.nano.2016.12.003
Polymers | PLGA-PEG | Dexibuprofen | solvent diffusion method | 195.4 | round | Unknown | 195.4 | Unknown | Unknown | Unknown | Unknown | Alamar blue assay | normal - immortalised | Astrocytes | Brain | Mouse | 1250 | 24 | 121.1321 | No | B160 | 27986603 | https://doi.org/10.1016/j.nano.2016.12.003
Polymers | PLGA-PEG | Dexibuprofen | solvent diffusion method | 195.4 | round | Unknown | 195.4 | Unknown | Unknown | Unknown | Unknown | Alamar blue assay | normal - immortalised | Astrocytes | Brain | Mouse | 2500 | 24 | 117.7358 | No | B160 | 27986603 | https://doi.org/10.1016/j.nano.2016.12.003
Polymers | PLGA-PEG | Dexibuprofen | solvent diffusion method | 195.4 | round | Unknown | 195.4 | Unknown | Unknown | Unknown | Unknown | Alamar blue assay | normal - immortalised | Astrocytes | Brain | Mouse | 5250 | 24 | 110.566 | No | B160 | 27986603 | https://doi.org/10.1016/j.nano.2016.12.003
Polymers | PLGA-PEG | Dexibuprofen | solvent diffusion method | 195.4 | round | Unknown | 195.4 | Unknown | Unknown | Unknown | Unknown | Alamar blue assay | normal - immortalised | PC-12 | Brain | Mouse | 39 | 24 | 98.49057 | No | B160 | 27986603 | https://doi.org/10.1016/j.nano.2016.12.003
Polymers | PLGA-PEG | Dexibuprofen | solvent diffusion method | 195.4 | round | Unknown | 195.4 | Unknown | Unknown | Unknown | Unknown | Alamar blue assay | normal - immortalised | PC-12 | Brain | Mouse | 78 | 24 | 100 | No | B160 | 27986603 | https://doi.org/10.1016/j.nano.2016.12.003
Polymers | PLGA-PEG | Dexibuprofen | solvent diffusion method | 195.4 | round | Unknown | 195.4 | Unknown | Unknown | Unknown | Unknown | Alamar blue assay | normal - immortalised | PC-12 | Brain | Mouse | 156 | 24 | 94.71698 | No | B160 | 27986603 | https://doi.org/10.1016/j.nano.2016.12.003
Polymers | PLGA-PEG | Dexibuprofen | solvent diffusion method | 195.4 | round | Unknown | 195.4 | Unknown | Unknown | Unknown | Unknown | Alamar blue assay | normal - immortalised | PC-12 | Brain | Mouse | 313 | 24 | 86.41509 | No | B160 | 27986603 | https://doi.org/10.1016/j.nano.2016.12.003
Polymers | PLGA-PEG | Dexibuprofen | solvent diffusion method | 195.4 | round | Unknown | 195.4 | Unknown | Unknown | Unknown | Unknown | Alamar blue assay | normal - immortalised | PC-12 | Brain | Mouse | 625 | 24 | 92.45283 | No | B160 | 27986603 | https://doi.org/10.1016/j.nano.2016.12.003
Polymers | PLGA-PEG | Dexibuprofen | solvent diffusion method | 195.4 | round | Unknown | 195.4 | Unknown | Unknown | Unknown | Unknown | Alamar blue assay | normal - immortalised | PC-12 | Brain | Mouse | 1250 | 24 | 95.84906 | No | B160 | 27986603 | https://doi.org/10.1016/j.nano.2016.12.003
Polymers | PLGA-PEG | Dexibuprofen | solvent diffusion method | 195.4 | round | Unknown | 195.4 | Unknown | Unknown | Unknown | Unknown | Alamar blue assay | normal - immortalised | PC-12 | Brain | Mouse | 2500 | 24 | 96.22642 | No | B160 | 27986603 | https://doi.org/10.1016/j.nano.2016.12.003
Polymers | PLGA-PEG | Dexibuprofen | solvent diffusion method | 195.4 | round | Unknown | 195.4 | Unknown | Unknown | Unknown | Unknown | Alamar blue assay | normal - immortalised | PC-12 | Brain | Mouse | 5250 | 24 | 89.0566 | No | B160 | 27986603 | https://doi.org/10.1016/j.nano.2016.12.003
Polymers | PLGA-PEG | Rivastigime | nanoprecipitation method followed by solvent displacement | 124 | spherical | Unknown | Unknown | Unknown | -6.39 | Unknown | Unknown | MTT assay | Cancer | A549 cell line | Lung | Human | 50 | 24 | 95.90805 | No | B146 | 28865359 | 10.1016/j.colsurfb.2017.08.031
Polymers | PLGA-PEG | Rivastigime | nanoprecipitation method followed by solvent displacement | 124 | spherical | Unknown | Unknown | Unknown | -6.39 | Unknown | Unknown | MTT assay | Cancer | A549 cell line | Lung | Human | 100 | 24 | 97.83908 | No | B146 | 28865359 | 10.1016/j.colsurfb.2017.08.031
Polymers | PLGA-PEG | Rivastigime | nanoprecipitation method followed by solvent displacement | 124 | spherical | Unknown | Unknown | Unknown | -6.39 | Unknown | Unknown | MTT assay | Cancer | A549 cell line | Lung | Human | 250 | 24 | 93.01149 | No | B146 | 28865359 | 10.1016/j.colsurfb.2017.08.031
Polymers | PLGA-PEG | Rivastigime | nanoprecipitation method followed by solvent displacement | 124 | spherical | Unknown | Unknown | Unknown | -6.39 | Unknown | Unknown | MTT assay | Cancer | A549 cell line | Lung | Human | 500 | 24 | 86.57471 | No | B146 | 28865359 | 10.1016/j.colsurfb.2017.08.031
Polymers | PLGA-PEG | Rivastigime | nanoprecipitation method followed by solvent displacement | 124 | spherical | Unknown | Unknown | Unknown | -6.39 | Unknown | Unknown | MTT assay | Cancer | A549 cell line | Lung | Human | 750 | 24 | 97.83908 | No | B146 | 28865359 | 10.1016/j.colsurfb.2017.08.031
Polymers | PLGA-PEG | Rivastigime | nanoprecipitation method followed by solvent displacement | 124 | spherical | Unknown | Unknown | Unknown | -6.39 | Unknown | Unknown | MTT assay | Cancer | A549 cell line | Lung | Human | 1000 | 24 | 80.78161 | No | B146 | 28865359 | 10.1016/j.colsurfb.2017.08.031
Polymers | PLGA-PEG | Rivastigime | nanoprecipitation method followed by solvent displacement | 124 | spherical | Unknown | Unknown | Unknown | -6.39 | Unknown | Unknown | MTT assay | Cancer | A549 cell line | Lung | Human | 50 | 48 | 91.31894 | No | B146 | 28865359 | 10.1016/j.colsurfb.2017.08.031
Polymers | PLGA-PEG | Rivastigime | nanoprecipitation method followed by solvent displacement | 124 | spherical | Unknown | Unknown | Unknown | -6.39 | Unknown | Unknown | MTT assay | Cancer | A549 cell line | Lung | Human | 100 | 48 | 83.26139 | No | B146 | 28865359 | 10.1016/j.colsurfb.2017.08.031
Polymers | PLGA-PEG | Rivastigime | nanoprecipitation method followed by solvent displacement | 124 | spherical | Unknown | Unknown | Unknown | -6.39 | Unknown | Unknown | MTT assay | Cancer | A549 cell line | Lung | Human | 250 | 48 | 79.90408 | Mild Toxicity | B146 | 28865359 | 10.1016/j.colsurfb.2017.08.031
Polymers | PLGA-PEG | Rivastigime | nanoprecipitation method followed by solvent displacement | 124 | spherical | Unknown | Unknown | Unknown | -6.39 | Unknown | Unknown | MTT assay | Cancer | A549 cell line | Lung | Human | 500 | 48 | 77.55396 | Mild Toxicity | B146 | 28865359 | 10.1016/j.colsurfb.2017.08.031
Polymers | PLGA-PEG | Rivastigime | nanoprecipitation method followed by solvent displacement | 124 | spherical | Unknown | Unknown | Unknown | -6.39 | Unknown | Unknown | MTT assay | Cancer | A549 cell line | Lung | Human | 750 | 48 | 74.53237 | Mild Toxicity | B146 | 28865359 | 10.1016/j.colsurfb.2017.08.031
Polymers | PLGA-PEG | Rivastigime | nanoprecipitation method followed by solvent displacement | 124 | spherical | Unknown | Unknown | Unknown | -6.39 | Unknown | Unknown | MTT assay | Cancer | A549 cell line | Lung | Human | 1000 | 48 | 70.83933 | Mild Toxicity | B146 | 28865359 | 10.1016/j.colsurfb.2017.08.031
Polymers | PLGA | microRNA-124 |  | 210 | Spherical | Unknown | Unknown | Unknown | 5.7 | Unknown | Unknown | nuclear condensation/fragmentation | Normal | SVZ (subventricular zone)cells | brain | mouse | 1 | 48 | 11.73835 | Yes | B175 | 27269730 | 10.1016/j.jconrel.2016.06.005
Polymers | PLGA | microRNA-125 |  | 210 | Spherical | Unknown | Unknown | Unknown | 5.7 | Unknown | Unknown | nuclear condensation/fragmentation | Normal | SVZ (subventricular zone)cells | brain | mouse | 10 | 48 | 10.9319 | Yes | B175 | 27269730 | 10.1016/j.jconrel.2016.06.005
Polymers | PLGA | microRNA-126 |  | 210 | Spherical | Unknown | Unknown | Unknown | 5.7 | Unknown | Unknown | nuclear condensation/fragmentation | Normal | SVZ (subventricular zone)cells | brain | mouse | 20 | 48 | 16.30824 | Yes | B175 | 27269730 | 10.1016/j.jconrel.2016.06.005
Polymers | PLGA | Tempol | nanoprecipitation | 105 | Spherical | Unknown | Unknown | Unknown | Unknown | Unknown | Unknown | MTT assay | Cancer | RG2 cells | Brain glial cell | rat | 8000 | 4 | 49.77169 | Yes | B134 | 20158436 | 10.3109/10611861003639796
Polymers | PLGA | Tempol | nanoprecipitation | 105 | Spherical | Unknown | Unknown | Unknown | Unknown | Unknown | Unknown | MTT assay | Cancer | RG2 cells | Brain glial cell | rat | 24000 | 4 | 31.05023 | Yes | B134 | 20158436 | 10.3109/10611861003639796
Polymers | PLGA | Tempol | nanoprecipitation | 105 | Spherical | Unknown | Unknown | Unknown | Unknown | Unknown | Unknown | MTT assay | Cancer | RG2 cells | Brain glial cell | rat | 40000 | 4 | 46.57534 | Yes | B134 | 20158436 | 10.3109/10611861003639796
Polymers | PLGA | Quercitin | double emulsion-solventevaporation | 125 | spherical | Unknown | Unknown | Unknown | Unknown | Unknown | Unknown | MTT assay | Cancer | SH-SY5Y | Bone Marrow neuroblastoma cell line | Human | 5 | 24 | 96.84706 | No | B67 | 27591943 | 10.1016/j.colsurfb.2016.08.052
Polymers | PLGA | Quercitin | double emulsion-solventevaporation | 125 | spherical | Unknown | Unknown | Unknown | Unknown | Unknown | Unknown | MTT assay | Cancer | SH-SY5Y | Bone Marrow neuroblastoma cell line | Human | 10 | 24 | 93.74118 | No | B67 | 27591943 | 10.1016/j.colsurfb.2016.08.052
Polymers | PLGA | Quercitin | double emulsion-solventevaporation | 125 | spherical | Unknown | Unknown | Unknown | Unknown | Unknown | Unknown | MTT assay | Cancer | SH-SY5Y | Bone Marrow neuroblastoma cell line | Human | 20 | 24 | 91.48235 | No | B67 | 27591943 | 10.1016/j.colsurfb.2016.08.052
Polymers | PLGA | Quercitin | double emulsion-solventevaporation | 125 | spherical | Unknown | Unknown | Unknown | Unknown | Unknown | Unknown | MTT assay | Cancer | SH-SY5Y | Bone Marrow neuroblastoma cell line | Human | 40 | 24 | 77.92941 | Mild Toxicity | B67 | 27591943 | 10.1016/j.colsurfb.2016.08.052
Polymers | PLGA | Quercitin | double emulsion-solventevaporation | 125 | spherical | Unknown | Unknown | Unknown | Unknown | Unknown | Unknown | MTT assay | Cancer | SH-SY5Y | Bone Marrow neuroblastoma cell line | Human | 80 | 24 | 36.70588 | Yes | B67 | 27591943 | 10.1016/j.colsurfb.2016.08.052
Polymers | PLGA | Quercitin | double emulsion-solventevaporation | 125 | spherical | Unknown | Unknown | Unknown | Unknown | Unknown | Unknown | MTT assay | Cancer | SH-SY5Y | Bone Marrow neuroblastoma cell line | Human | 100 | 24 | 22.02353 | Yes | B67 | 27591943 | 10.1016/j.colsurfb.2016.08.052
Polymers | Chitosan-PLGA | Ropinirole | nanoprecipitation | 468 | Spherical | Unknown | Unknown | Unknown | Unknown | Unknown | Unknown | MTT assay | Normal | PBMCs | blood cells | Human | 100 | 24 | 133.4753 | No | B185 | 32818538 | 10.1016/j.ijpharm.2020.119776
Polymers | Chitosan-PLGA | Ropinirole | nanoprecipitation | 468 | Spherical | Unknown | Unknown | Unknown | Unknown | Unknown | Unknown | MTT assay | Normal | PBMCs | blood cells | Human | 200 | 24 | 126.8026 | No | B185 | 32818538 | 10.1016/j.ijpharm.2020.119776
Polymers | Chitosan-PLGA | Ropinirole | nanoprecipitation | 468 | Spherical | Unknown | Unknown | Unknown | Unknown | Unknown | Unknown | MTT assay | Normal | PBMCs | blood cells | Human | 300 | 24 | 127.6935 | No | B185 | 32818538 | 10.1016/j.ijpharm.2020.119776
Polymers | Chitosan-PLGA | Ropinirole | nanoprecipitation | 468 | Spherical | Unknown | Unknown | Unknown | Unknown | Unknown | Unknown | MTT assay | Normal | PBMCs | blood cells | Human | 400 | 24 | 126.7334 | No | B185 | 32818538 | 10.1016/j.ijpharm.2020.119776
Polymers | Chitosan-PLGA | Ropinirole | nanoprecipitation | 468 | Spherical | Unknown | Unknown | Unknown | Unknown | Unknown | Unknown | MTT assay | Normal | PBMCs | blood cells | Human | 500 | 24 | 115.1218 | No | B185 | 32818538 | 10.1016/j.ijpharm.2020.119776
Polymers | Chitosan-PLGA | Ropinirole | nanoprecipitation | 468 | Spherical | Unknown | Unknown | Unknown | Unknown | Unknown | Unknown | MTT assay | Normal | PBMCs | blood cells | Human | 2000 | 24 | 117.2671 | No | B185 | 32818538 | 10.1016/j.ijpharm.2020.119776
Polymers | Chitosan-PLGA | Ropinirole | nanoprecipitation | 468 | Spherical | Unknown | Unknown | Unknown | Unknown | Unknown | Unknown | MTT assay | Normal | PBMCs | blood cells | Human | 4000 | 24 | 120.9986 | No | B185 | 32818538 | 10.1016/j.ijpharm.2020.119776
Polymers | PLGA | Ropinirole | nanoprecipitation | 98.8 | Spherical | Unknown | Unknown | Unknown | Unknown | Unknown | Unknown | MTT assay | Cancer | RAW 264.7 | macrophage cells | Mouse | 25 | 24 | 111.8182 | No | B185 | 32818538 | 10.1016/j.ijpharm.2020.119776
Polymers | PLGA | Ropinirole | nanoprecipitation | 98.8 | Spherical | Unknown | Unknown | Unknown | Unknown | Unknown | Unknown | MTT assay | Cancer | RAW 264.7 | macrophage cells | Mouse | 50 | 24 | 115.6364 | No | B185 | 32818538 | 10.1016/j.ijpharm.2020.119776
Polymers | PLGA | Ropinirole | nanoprecipitation | 98.8 | Spherical | Unknown | Unknown | Unknown | Unknown | Unknown | Unknown | MTT assay | Cancer | RAW 264.7 | macrophage cells | Mouse | 75 | 24 | 121.6364 | No | B185 | 32818538 | 10.1016/j.ijpharm.2020.119776
Polymers | PLGA | Ropinirole | nanoprecipitation | 98.8 | Spherical | Unknown | Unknown | Unknown | Unknown | Unknown | Unknown | MTT assay | Cancer | RAW 264.7 | macrophage cells | Mouse | 100 | 24 | 118.3636 | No | B185 | 32818538 | 10.1016/j.ijpharm.2020.119776
Polymers | PLGA | Ropinirole | nanoprecipitation | 98.8 | Spherical | Unknown | Unknown | Unknown | Unknown | Unknown | Unknown | MTT assay | Cancer | RAW 264.7 | macrophage cells | Mouse | 1000 | 24 | 124.3636 | No | B185 | 32818538 | 10.1016/j.ijpharm.2020.119776
Polymers | PLGA | Ropinirole | nanoprecipitation | 98.8 | Spherical | Unknown | Unknown | Unknown | Unknown | Unknown | Unknown | MTT assay | Cancer | RAW 264.7 | macrophage cells | Mouse | 2000 | 24 | 123.8182 | No | B185 | 32818538 | 10.1016/j.ijpharm.2020.119776
Polymers | PLGA | No functional group | nanoprecipitation, electrostatic interaction | 142.3 | spherical | 0.093 | Unknown | Unknown | -27.29 | Unknown | Unknown | MTT assay | Cancer | SHSY-5Y | Bone Marrow neuroblastoma cell line, Nose Squamous Cell Carcinoma | Human | 10 | 24 | 99.67427 | No | B38 | 32561306 | 10.1016/j.ijpharm.2020.119553
Polymers | PLGA | No functional group | nanoprecipitation, electrostatic interaction | 142.3 | spherical | 0.093 | Unknown | Unknown | -27.29 | Unknown | Unknown | MTT assay | Cancer | SHSY-5Y | Bone Marrow neuroblastoma cell line, Nose Squamous Cell Carcinoma | Human | 20 | 24 | 98.50163 | No | B38 | 32561306 | 10.1016/j.ijpharm.2020.119553
Polymers | PLGA | No functional group | nanoprecipitation, electrostatic interaction | 142.3 | spherical | 0.093 | Unknown | Unknown | -27.29 | Unknown | Unknown | MTT assay | Cancer | SHSY-5Y | Bone Marrow neuroblastoma cell line, Nose Squamous Cell Carcinoma | Human | 30 | 24 | 98.50163 | No | B38 | 32561306 | 10.1016/j.ijpharm.2020.119553
Polymers | PLGA | No functional group | nanoprecipitation, electrostatic interaction | 142.3 | spherical | 0.093 | Unknown | Unknown | -27.29 | Unknown | Unknown | MTT assay | Cancer | SHSY-5Y | Bone Marrow neuroblastoma cell line, Nose Squamous Cell Carcinoma | Human | 40 | 24 | 98.89251 | No | B38 | 32561306 | 10.1016/j.ijpharm.2020.119553
Polymers | PLGA | No functional group | nanoprecipitation, electrostatic interaction | 142.3 | spherical | 0.093 | Unknown | Unknown | -27.29 | Unknown | Unknown | MTT assay | Cancer | SHSY-5Y | Bone Marrow neuroblastoma cell line, Nose Squamous Cell Carcinoma | Human | 50 | 24 | 97.32899 | No | B38 | 32561306 | 10.1016/j.ijpharm.2020.119553
Polymers | PLGA | Lutein | nanoprecipitation, electrostatic interaction | 142.3 | spherical | 0.093 | Unknown | Unknown | -27.29 | Unknown | Unknown | MTT assay | Cancer | SHSY-5Y | Bone Marrow neuroblastoma cell line, Nose Squamous Cell Carcinoma | Human | 10 | 24 | 99.28339 | No | B38 | 32561306 | 10.1016/j.ijpharm.2020.119553
Polymers | PLGA | Lutein | nanoprecipitation, electrostatic interaction | 142.3 | spherical | 0.093 | Unknown | Unknown | -27.29 | Unknown | Unknown | MTT assay | Cancer | SHSY-5Y | Bone Marrow neuroblastoma cell line, Nose Squamous Cell Carcinoma | Human | 20 | 24 | 99.28339 | No | B38 | 32561306 | 10.1016/j.ijpharm.2020.119553
Polymers | PLGA | Lutein | nanoprecipitation, electrostatic interaction | 142.3 | spherical | 0.093 | Unknown | Unknown | -27.29 | Unknown | Unknown | MTT assay | Cancer | SHSY-5Y | Bone Marrow neuroblastoma cell line, Nose Squamous Cell Carcinoma | Human | 30 | 24 | 98.11075 | No | B38 | 32561306 | 10.1016/j.ijpharm.2020.119553
Polymers | PLGA | Lutein | nanoprecipitation, electrostatic interaction | 142.3 | spherical | 0.093 | Unknown | Unknown | -27.29 | Unknown | Unknown | MTT assay | Cancer | SHSY-5Y | Bone Marrow neuroblastoma cell line, Nose Squamous Cell Carcinoma | Human | 40 | 24 | 98.50163 | No | B38 | 32561306 | 10.1016/j.ijpharm.2020.119553
Polymers | PLGA | Lutein | nanoprecipitation, electrostatic interaction | 142.3 | spherical | 0.093 | Unknown | Unknown | -27.29 | Unknown | Unknown | MTT assay | Cancer | SHSY-5Y | Bone Marrow neuroblastoma cell line, Nose Squamous Cell Carcinoma | Human | 50 | 24 | 98.50163 | No | B38 | 32561306 | 10.1016/j.ijpharm.2020.119553
Polymers | PLGA | Lutein | nanoprecipitation, electrostatic interaction | 142.3 | spherical | 0.093 | Unknown | Unknown | -27.29 | Unknown | Unknown | MTT assay | Cancer | RPMI 2650 cell lines | Bone Marrow neuroblastoma cell line, Nose Squamous Cell Carcinoma | Human | 10 | 24 | 99.81818 | No | B38 | 32561306 | 10.1016/j.ijpharm.2020.119553
Polymers | PLGA | Lutein | nanoprecipitation, electrostatic interaction | 142.3 | spherical | 0.093 | Unknown | Unknown | -27.29 | Unknown | Unknown | MTT assay | Cancer | RPMI 2650 cell lines | Bone Marrow neuroblastoma cell line, Nose Squamous Cell Carcinoma | Human | 20 | 24 | 99.81818 | No | B38 | 32561306 | 10.1016/j.ijpharm.2020.119553
Polymers | PLGA | Lutein | nanoprecipitation, electrostatic interaction | 142.3 | spherical | 0.093 | Unknown | Unknown | -27.29 | Unknown | Unknown | MTT assay | Cancer | RPMI 2650 cell lines | Bone Marrow neuroblastoma cell line, Nose Squamous Cell Carcinoma | Human | 30 | 24 | 98.18182 | No | B38 | 32561306 | 10.1016/j.ijpharm.2020.119553
Polymers | PLGA | Lutein | nanoprecipitation, electrostatic interaction | 142.3 | spherical | 0.093 | Unknown | Unknown | -27.29 | Unknown | Unknown | MTT assay | Cancer | RPMI 2650 cell lines | Bone Marrow neuroblastoma cell line, Nose Squamous Cell Carcinoma | Human | 40 | 24 | 99.27273 | No | B38 | 32561306 | 10.1016/j.ijpharm.2020.119553
Polymers | PLGA | Lutein | nanoprecipitation, electrostatic interaction | 142.3 | spherical | 0.093 | Unknown | Unknown | -27.29 | Unknown | Unknown | MTT assay | Cancer | RPMI 2650 cell lines | Bone Marrow neuroblastoma cell line, Nose Squamous Cell Carcinoma | Human | 50 | 24 | 97.63636 | No | B38 | 32561306 | 10.1016/j.ijpharm.2020.119553
Polymers | PLGA | No functional group | Single emulsion –solvent evaporation method | 175 | Spherical | Unknown | 175 | Unknown | -20 | Unknown | Unknown | Alamar Blue | Normal - Immortalized | LAG cell line | Fibroblast | Mouse | 0.75 | 24 | 96.2963 | No | B86 | 22403681 | 10.1371/journal.pone.0032616
Polymers | PLGA | No functional group | Single emulsion –solvent evaporation method | 175 | Spherical | Unknown | 175 | Unknown | -20 | Unknown | Unknown | Alamar Blue | Normal - Immortalized | LAG cell line | Fibroblast | Mouse | 1.5 | 24 | 87.40741 | No | B86 | 22403681 | 10.1371/journal.pone.0032616
Polymers | PLGA | No functional group | Single emulsion –solvent evaporation method | 175 | Spherical | Unknown | 175 | Unknown | -20 | Unknown | Unknown | Alamar Blue | Normal - Immortalized | LAG cell line | Fibroblast | Mouse | 3 | 24 | 79.25926 | Mild Toxicity | B86 | 22403681 | 10.1371/journal.pone.0032616
Polymers | PLGA | Vitamin B6 | Solvent evaporation | 100 | spherical | Unknown | 100 | Unknown | 3.83 | Unknown | Unknown | Cell Counting Kit-8 (CCK8) assay | Normal - Immortalized | HT22 cells | Hippocampal Neuronal Cell Line | Mouse | 50 | 24 | 0.9744526 | Yes | B50 | 30107760 | 10.1080/10717544.2018.146195
Polymers | PLGA | Vitamin B6 | Solvent evaporation | 100 | spherical | Unknown | 100 | Unknown | 3.83 | Unknown | Unknown | Cell Counting Kit-8 (CCK8) assay | Normal - Immortalized | HT22 cells | Hippocampal Neuronal Cell Line | Mouse | 100 | 24 | 0.9525547 | Yes | B50 | 30107760 | 10.1080/10717544.2018.146195
Polymers | PLGA | Vitamin B6 | Solvent evaporation | 100 | spherical | Unknown | 100 | Unknown | 3.83 | Unknown | Unknown | Cell Counting Kit-8 (CCK8) assay | Normal - Immortalized | HT22 cells | Hippocampal Neuronal Cell Line | Mouse | 200 | 24 | 0.9635036 | Yes | B50 | 30107760 | 10.1080/10717544.2018.146195
Polymers | PLGA | Vitamin B6 | Solvent evaporation | 100 | spherical | Unknown | 100 | Unknown | 3.83 | Unknown | Unknown | Cell Counting Kit-8 (CCK8) assay | Normal - Immortalized | HT22 cells | Hippocampal Neuronal Cell Line | Mouse | 500 | 24 | 0.9525547 | Yes | B50 | 30107760 | 10.1080/10717544.2018.146195
Polymers | PLGA | No functional group | oil–water emulsion process | 115 | Sphere | Unknown | Unknown | Unknown | Unknown | Unknown | Unknown | MTT assay | Normal - tumour induced | C6 rat glia cells | Brain glial cell | Rat | 5000 | 96 | 97.91045 | No | B103 | 28697660 | 10.1080/1061186X.2017.1354002
Polymers | PLGA | Ginsenoside Rg3-Angiopep-2 | oil–water emulsion process | 100 | Sphere | Unknown | Unknown | Unknown | Unknown | Unknown | Unknown | MTT assay | Normal - tumour induced | C6 rat glia cells | Brain glial cell | Rat | Unknown | 96 | 94.92537 | No | B103 | 28697660 | 10.1080/1061186X.2017.1354002
Polymers | PLGA | Resveratrol | nanoprecipitation | 105 | Spherical | Unknown | Unknown | Unknown | Unknown | Unknown | Unknown | MTT assay | Cancer | RG2 cells | Brain glial cell | rat | 8000 | 4 | 38.35616 | Yes | B134 | 20158436 | 10.3109/10611861003639796
Polymers | PLGA | Resveratrol | nanoprecipitation | 105 | Spherical | Unknown | Unknown | Unknown | Unknown | Unknown | Unknown | MTT assay | Cancer | RG2 cells | Brain glial cell | rat | 24000 | 4 | 24.65753 | Yes | B134 | 20158436 | 10.3109/10611861003639796
Polymers | PLGA | Resveratrol | nanoprecipitation | 105 | Spherical | Unknown | Unknown | Unknown | Unknown | Unknown | Unknown | MTT assay | Cancer | RG2 cells | Brain glial cell | rat | 40000 | 4 | 31.50685 | Yes | B134 | 20158436 | 10.3109/10611861003639796
Polymers | PLGA-PEG | miRNA-124-Rabies protein | double emulsion method | 162 | spherical | 0.128 | 162 | Unknown | 5.4 | Unknown | Unknown | MTT assay | Normal - Immortalized with retroviral oncogene | BV2 microglial cells | Brain | Mouse | 1 | 24 | 99.29078 | No | B53 | 31226473 | 10.1016/j.ijpharm.2019.118449
Polymers | PLGA-PEG | miRNA-124-Rabies protein | double emulsion method | 162 | spherical | 0.128 | 162 | Unknown | 5.4 | Unknown | Unknown | MTT assay | Normal - Immortalized with retroviral oncogene | BV2 microglial cells | Brain | Mouse | 10 | 24 | 99.85816 | No | B53 | 31226473 | 10.1016/j.ijpharm.2019.118449
Polymers | PLGA-PEG | miRNA-124-Rabies protein | double emulsion method | 162 | spherical | 0.128 | 162 | Unknown | 5.4 | Unknown | Unknown | MTT assay | Normal - Immortalized with retroviral oncogene | BV2 microglial cells | Brain | Mouse | 50 | 24 | 97.30496 | No | B53 | 31226473 | 10.1016/j.ijpharm.2019.118449
Polymers | PLGA-PEG | miRNA-124-Rabies protein | double emulsion method | 162 | spherical | 0.128 | 162 | Unknown | 5.4 | Unknown | Unknown | MTT assay | Normal - Immortalized with retroviral oncogene | BV2 microglial cells | Brain | Mouse | 100 | 24 | 92.19858 | No | B53 | 31226473 | 10.1016/j.ijpharm.2019.118449
Polymers | PLGA-PEG | miRNA-124-Rabies protein | double emulsion method | 162 | spherical | 0.128 | 162 | Unknown | 5.4 | Unknown | Unknown | MTT assay | Normal - Immortalized with retroviral oncogene | BV2 microglial cells | Brain | Mouse | 200 | 24 | 83.68794 | No | B53 | 31226473 | 10.1016/j.ijpharm.2019.118449
Polymers | PLGA-PEG | Ginsenoside Rg3 | oil–water emulsion process | 115 | Spherical | 0.081 | 115 | Unknown | Unknown | Unknown | Unknown | MTT assay | Normal - tumour induced | C6 rat glia cells | Brain glial cell | Rat | Unknown | 96 | 94.02985 | No | B103 | 28697660 | 10.1080/1061186X.2017.1354002
Polymers | PLGA | Peptide | nanoprecipitation procedure | 216 | irregular | 0.25 ± 0.03 | 216 | Unknown | -34 | Unknown | Unknown | ANOVA | Normal - Immortalized | Neuronal cells | Hippocampal Neuronal Cell Line | rat | 200 | 24 | 82.58427 | No | B140 | 31683907 | 10.3390/pharmaceutics11110572
Polymers | Chitosan-PLGA | Curcumin | Emulsion evaporation | 247.3 | spherical | 0.172 | 247.3 | Unknown | -19.7 | Unknown | Unknown | CCK-8 assay | Cancer | SH-SY5Y cells | Bone Marrow neuroblastoma cell line | Human | 0 | 24 | 100.557 | No | B74 | 33084343 | https://doi.org/10.1021/acs.molpharmaceut.0c00675
Polymers | Chitosan-PLGA | Curcumin | Emulsion evaporation | 247.3 | spherical | 0.172 | 247.3 | Unknown | -19.7 | Unknown | Unknown | CCK-8 assay | Cancer | SH-SY5Y cells | Bone Marrow neuroblastoma cell line | Human | 0.04 | 24 | 97.21519 | No | B74 | 33084343 | https://doi.org/10.1021/acs.molpharmaceut.0c00675
Polymers | Chitosan-PLGA | Curcumin | Emulsion evaporation | 247.3 | spherical | 0.172 | 247.3 | Unknown | -19.7 | Unknown | Unknown | CCK-8 assay | Cancer | SH-SY5Y cells | Bone Marrow neuroblastoma cell line | Human | 0.18 | 24 | 102.9873 | No | B74 | 33084343 | https://doi.org/10.1021/acs.molpharmaceut.0c00675
Polymers | Chitosan-PLGA | Curcumin | Emulsion evaporation | 247.3 | spherical | 0.172 | 247.3 | Unknown | -19.7 | Unknown | Unknown | CCK-8 assay | Cancer | SH-SY5Y cells | Bone Marrow neuroblastoma cell line | Human | 0.34 | 24 | 105.4177 | No | B74 | 33084343 | https://doi.org/10.1021/acs.molpharmaceut.0c00675
Polymers | Chitosan-PLGA | Curcumin | Emulsion evaporation | 247.3 | spherical | 0.172 | 247.3 | Unknown | -19.7 | Unknown | Unknown | CCK-8 assay | Cancer | SH-SY5Y cells | Bone Marrow neuroblastoma cell line | Human | 1.8 | 24 | 101.4684 | No | B74 | 33084343 | https://doi.org/10.1021/acs.molpharmaceut.0c00675
Polymers | Chitosan-PLGA | Curcumin | Emulsion evaporation | 247.3 | spherical | 0.172 | 247.3 | Unknown | -19.7 | Unknown | Unknown | CCK-8 assay | Cancer | SH-SY5Y cells | Bone Marrow neuroblastoma cell line | Human | 3.7 | 24 | 104.8101 | No | B74 | 33084343 | https://doi.org/10.1021/acs.molpharmaceut.0c00675
Polymers | Chitosan-PLGA | Curcumin | Emulsion evaporation | 247.3 | spherical | 0.172 | 247.3 | Unknown | -19.7 | Unknown | Unknown | CCK-8 assay | Cancer | SH-SY5Y cells | Bone Marrow neuroblastoma cell line | Human | 7.4 | 24 | 94.78481 | No | B74 | 33084343 | https://doi.org/10.1021/acs.molpharmaceut.0c00675
Polymers | Chitosan-PLGA | Curcumin | Emulsion evaporation | 247.3 | spherical | 0.172 | 247.3 | Unknown | -19.7 | Unknown | Unknown | CCK-8 assay | Normal - immortalised | BV-2 cells | Microglia | Mouse | 0 | 24 | 100.7092 | No | B74 | 33084343 | https://doi.org/10.1021/acs.molpharmaceut.0c00675
Polymers | Chitosan-PLGA | Curcumin | Emulsion evaporation | 247.3 | spherical | 0.172 | 247.3 | Unknown | -19.7 | Unknown | Unknown | CCK-8 assay | Normal - immortalised | BV-2 cells | Microglia | Mouse | 0.04 | 24 | 96.73759 | No | B74 | 33084343 | https://doi.org/10.1021/acs.molpharmaceut.0c00675
Polymers | Chitosan-PLGA | Curcumin | Emulsion evaporation | 247.3 | spherical | 0.172 | 247.3 | Unknown | -19.7 | Unknown | Unknown | CCK-8 assay | Normal - immortalised | BV-2 cells | Microglia | Mouse | 0.18 | 24 | 97.30496 | No | B74 | 33084343 | https://doi.org/10.1021/acs.molpharmaceut.0c00675
Polymers | Chitosan-PLGA | Curcumin | Emulsion evaporation | 247.3 | spherical | 0.172 | 247.3 | Unknown | -19.7 | Unknown | Unknown | CCK-8 assay | Normal - immortalised | BV-2 cells | Microglia | Mouse | 0.34 | 24 | 96.4539 | No | B74 | 33084343 | https://doi.org/10.1021/acs.molpharmaceut.0c00675
Polymers | Chitosan-PLGA | Curcumin | Emulsion evaporation | 247.3 | spherical | 0.172 | 247.3 | Unknown | -19.7 | Unknown | Unknown | CCK-8 assay | Normal - immortalised | BV-2 cells | Microglia | Mouse | 1.8 | 24 | 102.695 | No | B74 | 33084343 | https://doi.org/10.1021/acs.molpharmaceut.0c00675
Polymers | Chitosan-PLGA | Curcumin | Emulsion evaporation | 247.3 | spherical | 0.172 | 247.3 | Unknown | -19.7 | Unknown | Unknown | CCK-8 assay | Normal - immortalised | BV-2 cells | Microglia | Mouse | 3.7 | 24 | 107.234 | No | B74 | 33084343 | https://doi.org/10.1021/acs.molpharmaceut.0c00675
Polymers | Chitosan-PLGA | Curcumin | Emulsion evaporation | 247.3 | spherical | 0.172 | 247.3 | Unknown | -19.7 | Unknown | Unknown | CCK-8 assay | Normal - immortalised | BV-2 cells | Microglia | Mouse | 7.4 | 24 | 100.4255 | No | B74 | 33084343 | https://doi.org/10.1021/acs.molpharmaceut.0c00675
Polymers | mPEG-PLGA | Rabies protein-Deferoxamine | Double emulsion solvent evaporation | 168.8 | Spherical | 0.165 | Unknown | Unknown | -27.4 | Unknown | Unknown | cell counting kit-8 assay | Cancer |  | Bone Marrow neuroblastoma cell line | Human | 0 | 24 | 96.2963 | No | B192 | 29617109 | 10.1021/acsnano.7b08172
Polymers | mPEG-PLGA | Rabies protein-Deferoxamine | Double emulsion solvent evaporation | 168.8 | Spherical | 0.165 | Unknown | Unknown | -27.4 | Unknown | Unknown | cell counting kit-8 assay | Cancer |  | Bone Marrow neuroblastoma cell line | Human | 28 | 24 | 88.88889 | No | B192 | 29617109 | 10.1021/acsnano.7b08172
Polymers | mPEG-PLGA | Rabies protein-Deferoxamine | Double emulsion solvent evaporation | 168.8 | Spherical | 0.165 | Unknown | Unknown | -27.4 | Unknown | Unknown | cell counting kit-8 assay | Cancer |  | Bone Marrow neuroblastoma cell line | Human | 56 | 24 | 90.37037 | No | B192 | 29617109 | 10.1021/acsnano.7b08172
Polymers | mPEG-PLGA | Rabies protein-Deferoxamine | Double emulsion solvent evaporation | 168.8 | Spherical | 0.165 | Unknown | Unknown | -27.4 | Unknown | Unknown | cell counting kit-8 assay | Cancer |  | Bone Marrow neuroblastoma cell line | Human | 112 | 24 | 82.96296 | No | B192 | 29617109 | 10.1021/acsnano.7b08172
Polymers | mPEG-PLGA | Rabies protein-Deferoxamine | Double emulsion solvent evaporation | 168.8 | Spherical | 0.165 | Unknown | Unknown | -27.4 | Unknown | Unknown | cell counting kit-8 assay | Cancer |  | Bone Marrow neuroblastoma cell line | Human | 224 | 24 | 72.59259 | Mild Toxicity | B192 | 29617109 | 10.1021/acsnano.7b08172
Polymers | PEG-PLGA | Epigallocatechin-3-gallate | Double emulsion-solvent evaporation | 168.5 | spherical | Unknown | 168.5 | Unknown | -23.3 | Unknown | Unknown | Alamar Blue indicator | normal - immortalised | bEnd.3 | Brain | Mouse | 0 | 24 | 100.3378 | No | B7 | 29454994 | 10.1016/j.nano.2018.01.019
Polymers | PEG-PLGA | Epigallocatechin-3-gallate | Double emulsion-solvent evaporation | 168.5 | spherical | Unknown | 168.5 | Unknown | -23.3 | Unknown | Unknown | Alamar Blue indicator | normal - immortalised | bEnd.3 | Brain | Mouse | 80 | 24 | 92.73649 | No | B7 | 29454994 | 10.1016/j.nano.2018.01.019
Polymers | PEG-PLGA | Epigallocatechin-3-gallate | Double emulsion-solvent evaporation | 168.5 | spherical | Unknown | 168.5 | Unknown | -23.3 | Unknown | Unknown | Alamar Blue indicator | normal - immortalised | bEnd.3 | Brain | Mouse | 160 | 24 | 94.25676 | No | B7 | 29454994 | 10.1016/j.nano.2018.01.019
Polymers | PEG-PLGA | Epigallocatechin-3-gallate | Double emulsion-solvent evaporation | 168.5 | spherical | Unknown | 168.5 | Unknown | -23.3 | Unknown | Unknown | Alamar Blue indicator | normal - immortalised | bEnd.3 | Brain | Mouse | 310 | 24 | 91.72297 | No | B7 | 29454994 | 10.1016/j.nano.2018.01.019
Polymers | PEG-PLGA | Epigallocatechin-3-gallate | Double emulsion-solvent evaporation | 168.5 | spherical | Unknown | 168.5 | Unknown | -23.3 | Unknown | Unknown | Alamar Blue indicator | normal - immortalised | bEnd.3 | Brain | Mouse | 630 | 24 | 83.10811 | No | B7 | 29454994 | 10.1016/j.nano.2018.01.019
Polymers | PEG-PLGA | Epigallocatechin-3-gallate | Double emulsion-solvent evaporation | 168.5 | spherical | Unknown | 168.5 | Unknown | -23.3 | Unknown | Unknown | Alamar Blue indicator | normal - immortalised | bEnd.3 | Brain | Mouse | 1250 | 24 | 79.05405 | Mild Toxicity | B7 | 29454994 | 10.1016/j.nano.2018.01.019
Polymers | PEG-PLGA | Epigallocatechin-3-gallate | Double emulsion-solvent evaporation | 168.5 | spherical | Unknown | 168.5 | Unknown | -23.3 | Unknown | Unknown | Alamar Blue indicator | normal - immortalised | bEnd.3 | Brain | Mouse | 2500 | 24 | 56.75676 | Yes | B7 | 29454994 | 10.1016/j.nano.2018.01.019
Polymers | PEG-PLGA | Epigallocatechin-3-gallate | Double emulsion-solvent evaporation | 168.5 | spherical | Unknown | 168.5 | Unknown | -23.3 | Unknown | Unknown | Alamar Blue indicator | normal | Astrocytes | Brain | Mouse | 0 | 24 | 100.3378 | No | B7 | 29454994 | 10.1016/j.nano.2018.01.019
Polymers | PEG-PLGA | Epigallocatechin-3-gallate | Double emulsion-solvent evaporation | 168.5 | spherical | Unknown | 168.5 | Unknown | -23.3 | Unknown | Unknown | Alamar Blue indicator | normal | Astrocytes | Brain | Mouse | 80 | 24 | 87.16216 | No | B7 | 29454994 | 10.1016/j.nano.2018.01.019
Polymers | PEG-PLGA | Epigallocatechin-3-gallate | Double emulsion-solvent evaporation | 168.5 | spherical | Unknown | 168.5 | Unknown | -23.3 | Unknown | Unknown | Alamar Blue indicator | normal | Astrocytes | Brain | Mouse | 160 | 24 | 88.17568 | No | B7 | 29454994 | 10.1016/j.nano.2018.01.019
Polymers | PEG-PLGA | Epigallocatechin-3-gallate | Double emulsion-solvent evaporation | 168.5 | spherical | Unknown | 168.5 | Unknown | -23.3 | Unknown | Unknown | Alamar Blue indicator | normal | Astrocytes | Brain | Mouse | 310 | 24 | 86.14865 | No | B7 | 29454994 | 10.1016/j.nano.2018.01.019
Polymers | PEG-PLGA | Epigallocatechin-3-gallate | Double emulsion-solvent evaporation | 168.5 | spherical | Unknown | 168.5 | Unknown | -23.3 | Unknown | Unknown | Alamar Blue indicator | normal | Astrocytes | Brain | Mouse | 630 | 24 | 75.50676 | Mild Toxicity | B7 | 29454994 | 10.1016/j.nano.2018.01.019
Polymers | PEG-PLGA | Epigallocatechin-3-gallate | Double emulsion-solvent evaporation | 168.5 | spherical | Unknown | 168.5 | Unknown | -23.3 | Unknown | Unknown | Alamar Blue indicator | normal | Astrocytes | Brain | Mouse | 1250 | 24 | 82.60135 | No | B7 | 29454994 | 10.1016/j.nano.2018.01.019
Polymers | PEG-PLGA | Epigallocatechin-3-gallate | Double emulsion-solvent evaporation | 168.5 | spherical | Unknown | 168.5 | Unknown | -23.3 | Unknown | Unknown | Alamar Blue indicator | normal | Astrocytes | Brain | Mouse | 2500 | 24 | 75 | Mild Toxicity | B7 | 29454994 | 10.1016/j.nano.2018.01.019
Polymers | PEG-PLGA | Epigallocatechin-3-gallate | Double emulsion-solvent evaporation | 168.5 | spherical | Unknown | 168.5 | Unknown | -23.3 | Unknown | Unknown | Alamar Blue indicator | normal | PC12 | Brain | Mouse | 0 | 24 | 99.83108 | No | B7 | 29454994 | 10.1016/j.nano.2018.01.019
Polymers | PEG-PLGA | Epigallocatechin-3-gallate | Double emulsion-solvent evaporation | 168.5 | spherical | Unknown | 168.5 | Unknown | -23.3 | Unknown | Unknown | Alamar Blue indicator | normal | PC12 | Brain | Mouse | 80 | 24 | 88.68243 | No | B7 | 29454994 | 10.1016/j.nano.2018.01.019
Polymers | PEG-PLGA | Epigallocatechin-3-gallate | Double emulsion-solvent evaporation | 168.5 | spherical | Unknown | 168.5 | Unknown | -23.3 | Unknown | Unknown | Alamar Blue indicator | normal | PC12 | Brain | Mouse | 160 | 24 | 99.83108 | No | B7 | 29454994 | 10.1016/j.nano.2018.01.019
Polymers | PEG-PLGA | Epigallocatechin-3-gallate | Double emulsion-solvent evaporation | 168.5 | spherical | Unknown | 168.5 | Unknown | -23.3 | Unknown | Unknown | Alamar Blue indicator | normal | PC12 | Brain | Mouse | 310 | 24 | 114.527 | No | B7 | 29454994 | 10.1016/j.nano.2018.01.019
Polymers | PEG-PLGA | Epigallocatechin-3-gallate | Double emulsion-solvent evaporation | 168.5 | spherical | Unknown | 168.5 | Unknown | -23.3 | Unknown | Unknown | Alamar Blue indicator | normal | PC12 | Brain | Mouse | 630 | 24 | 111.9932 | No | B7 | 29454994 | 10.1016/j.nano.2018.01.019
Polymers | PEG-PLGA | Epigallocatechin-3-gallate | Double emulsion-solvent evaporation | 168.5 | spherical | Unknown | 168.5 | Unknown | -23.3 | Unknown | Unknown | Alamar Blue indicator | normal | PC12 | Brain | Mouse | 1250 | 24 | 106.4189 | No | B7 | 29454994 | 10.1016/j.nano.2018.01.019
Polymers | PEG-PLGA | Epigallocatechin-3-gallate | Double emulsion-solvent evaporation | 168.5 | spherical | Unknown | 168.5 | Unknown | -23.3 | Unknown | Unknown | Alamar Blue indicator | normal | PC12 | Brain | Mouse | 2500 | 24 | 38.00676 | Yes | B7 | 29454994 | 10.1016/j.nano.2018.01.019
Polymers | PLGA | Caffeine | nanoprecipitation | 212 | Spherical | 0.16 | 3.37 | Unknown | -27.9 | Unknown | Unknown | PI staining | Normal | Ventral Mesencephalic Dopaminergic Neurons | ventral mesencephalon of the mouse embryos | mouse | 0 | 24 | 6.829268 | Yes | B200 | 26510314 | 10.1166/jbn.2015.2107
Polymers | PLGA | Caffeine | nanoprecipitation | 212 | Spherical | 0.16 | 3.37 | Unknown | -27.9 | Unknown | Unknown | PI staining | Normal | Ventral Mesencephalic Dopaminergic Neurons | ventral mesencephalon of the mouse embryos | mouse | 0.19 | 24 | 6.829268 | Yes | B200 | 26510314 | 10.1166/jbn.2015.2107
Polymers | PLGA | Caffeine | nanoprecipitation | 212 | Spherical | 0.16 | 3.37 | Unknown | -27.9 | Unknown | Unknown | PI staining | Normal | Ventral Mesencephalic Dopaminergic Neurons | ventral mesencephalon of the mouse embryos | mouse | 1.9 | 24 | 7.804878 | Yes | B200 | 26510314 | 10.1166/jbn.2015.2107
Polymers | PLGA | Caffeine | nanoprecipitation | 212 | Spherical | 0.16 | 3.37 | Unknown | -27.9 | Unknown | Unknown | PI staining | Normal | Ventral Mesencephalic Dopaminergic Neurons | ventral mesencephalon of the mouse embryos | mouse | 9.7 | 24 | 5.853659 | Yes | B200 | 26510314 | 10.1166/jbn.2015.2107
Polymers | PLGA | Caffeine | nanoprecipitation | 212 | Spherical | 0.16 | 3.37 | Unknown | -27.9 | Unknown | Unknown | PI staining | Normal | Ventral Mesencephalic Dopaminergic Neurons | ventral mesencephalon of the mouse embryos | mouse | 19.4 | 24 | 7.804878 | Yes | B200 | 26510314 | 10.1166/jbn.2015.2107
Polymers | PLGA | Caffeine | nanoprecipitation | 212 | Spherical | 0.16 | 3.37 | Unknown | -27.9 | Unknown | Unknown | PI staining | Normal | Ventral Mesencephalic Dopaminergic Neurons | ventral mesencephalon of the mouse embryos | mouse | 13.9 | 24 | 12.68293 | Yes | B200 | 26510314 | 10.1166/jbn.2015.2107
Polymers | PLGA | Caffeine | nanoprecipitation | 212 | Spherical | 0.16 | 3.37 | Unknown | -27.9 | Unknown | Unknown | PI staining | Normal | Ventral Mesencephalic Dopaminergic Neurons | ventral mesencephalon of the mouse embryos | mouse | 77.6 | 24 | 19.5122 | Yes | B200 | 26510314 | 10.1166/jbn.2015.2107
Polymers | PLGA | Caffeine | nanoprecipitation | 212 | Spherical | 0.16 | 3.37 | Unknown | -27.9 | Unknown | Unknown | PI staining | Normal | Ventral Mesencephalic Dopaminergic Neurons | ventral mesencephalon of the mouse embryos | mouse | 155.3 | 24 | 21.85366 | Yes | B200 | 26510314 | 10.1166/jbn.2015.2107
Polymers | PLGA | No functional group | Double emulsion solvent evaporation method | 280 | Spherical | 0.034 | Unknown | Unknown | -20.1 | Unknown | Unknown | MTT assay | Normal | Human fetal neurons | Fetal neurons | Human | 0 | 24 | 98.9011 | No | B305 | 24201802 | https://doi.org/10.1038/cddis.2013.362
Polymers | PLGA | Catalase | Double emulsion solvent evaporation method | 280 | Spherical | 0.034 | Unknown | Unknown | -20.1 | Unknown | Unknown | MTT assay | Normal | Human fetal neurons | Fetal neurons | Human | 50 | 24 | 96.42857 | No | B305 | 24201802 | https://doi.org/10.1038/cddis.2013.362
Polymers | PLGA | No functional group | Double emulsion solvent evaporation method | 280 | Spherical | 0.034 | Unknown | Unknown | -20.1 | Unknown | Unknown | MTT assay | Normal | Human fetal neurons | Fetal neurons | Human | 50 | 24 | 96.84066 | No | B305 | 24201802 | https://doi.org/10.1038/cddis.2013.362
Polymers | PLGA | Catalase | Double emulsion solvent evaporation method | 280 | Spherical | 0.034 | Unknown | Unknown | -20.1 | Unknown | Unknown | MTT assay | Normal | Human fetal neurons | Fetal neurons | Human | 100 | 24 | 98.9011 | No | B305 | 24201802 | https://doi.org/10.1038/cddis.2013.362
Polymers | PLGA | No functional group | Double emulsion solvent evaporation method | 280 | Spherical | 0.034 | Unknown | Unknown | -20.1 | Unknown | Unknown | MTT assay | Normal | Human fetal neurons | Fetal neurons | Human | 100 | 24 | 98.48901 | No | B305 | 24201802 | https://doi.org/10.1038/cddis.2013.362
Polymers | PLGA | Catalase | Double emulsion solvent evaporation method | 280 | Spherical | 0.034 | Unknown | Unknown | -20.1 | Unknown | Unknown | MTT assay | Normal | Human fetal neurons | Fetal neurons | Human | 200 | 24 | 97.66484 | No | B305 | 24201802 | https://doi.org/10.1038/cddis.2013.362
Polymers | PLGA | No functional group | Double emulsion solvent evaporation method | 280 | Spherical | 0.034 | Unknown | Unknown | -20.1 | Unknown | Unknown | MTT assay | Normal | Human fetal neurons | Fetal neurons | Human | 200 | 24 | 102.1978 | No | B305 | 24201802 | https://doi.org/10.1038/cddis.2013.362
Polymers | PLGA | Catalase | Double emulsion solvent evaporation method | 280 | Spherical | 0.034 | Unknown | Unknown | -20.1 | Unknown | Unknown | MTT assay | Normal | Human fetal neurons | Fetal neurons | Human | 400 | 24 | 104.2582 | No | B305 | 24201802 | https://doi.org/10.1038/cddis.2013.362
Polymers | PLGA | No functional group | Double emulsion solvent evaporation method | 280 | Spherical | 0.034 | Unknown | Unknown | -20.1 | Unknown | Unknown | MTT assay | Normal | Human fetal neurons | Fetal neurons | Human | 400 | 24 | 100.1374 | No | B305 | 24201802 | https://doi.org/10.1038/cddis.2013.362
Polymers | PLGA | coumarin | nanoprecipitation | 100.7 | Spherical | 0.07 | 105 | Unknown | -29.1 | Unknown | Unknown | MTT assay | Cancer | SH-SY5Y | Bone Marrow neuroblastoma cell line | Human | 20 | 24 | 104.4444 | No | B213 | 30352150 | 10.1021/acsami.8b17224
Polymers | PLGA | coumarin | nanoprecipitation | 100.7 | Spherical | 0.07 | 105 | Unknown | -29.1 | Unknown | Unknown | MTT assay | Cancer | SH-SY5Y | Bone Marrow neuroblastoma cell line | Human | 20 | 48 | 110.3704 | No | B213 | 30352150 | 10.1021/acsami.8b17224
Polymers | PLGA | coumarin | nanoprecipitation | 100.7 | Spherical | 0.07 | 105 | Unknown | -29.1 | Unknown | Unknown | MTT assay | Cancer | SH-SY5Y | Bone Marrow neuroblastoma cell line | Human | 20 | 72 | 111.8519 | No | B213 | 30352150 | 10.1021/acsami.8b17224
Polymers | PLGA | coumarin | nanoprecipitation | 100.7 | Spherical | 0.07 | 105 | Unknown | -29.1 | Unknown | Unknown | MTT assay | Cancer | SH-SY5Y | Bone Marrow neuroblastoma cell line | Human | 100 | 24 | 103.7037 | No | B213 | 30352150 | 10.1021/acsami.8b17224
Polymers | PLGA | coumarin | nanoprecipitation | 100.7 | Spherical | 0.07 | 105 | Unknown | -29.1 | Unknown | Unknown | MTT assay | Cancer | SH-SY5Y | Bone Marrow neuroblastoma cell line | Human | 100 | 48 | 102.2222 | No | B213 | 30352150 | 10.1021/acsami.8b17224
Polymers | PLGA | coumarin | nanoprecipitation | 100.7 | Spherical | 0.07 | 105 | Unknown | -29.1 | Unknown | Unknown | MTT assay | Cancer | SH-SY5Y | Bone Marrow neuroblastoma cell line | Human | 100 | 72 | 106.6667 | No | B213 | 30352150 | 10.1021/acsami.8b17224
Polymers | PLGA | coumarin | nanoprecipitation | 100.7 | Spherical | 0.07 | 105 | Unknown | -29.1 | Unknown | Unknown | MTT assay | Cancer | Caco2 | colon carcinoma | Human | 20 | 24 | 100.6211 | No | B213 | 30352150 | 10.1021/acsami.8b17224
Polymers | PLGA | coumarin | nanoprecipitation | 100.7 | Spherical | 0.07 | 105 | Unknown | -29.1 | Unknown | Unknown | MTT assay | Cancer | Caco2 | colon carcinoma | Human | 20 | 48 | 105.8385 | No | B213 | 30352150 | 10.1021/acsami.8b17224
Polymers | PLGA | coumarin | nanoprecipitation | 100.7 | Spherical | 0.07 | 105 | Unknown | -29.1 | Unknown | Unknown | MTT assay | Cancer | Caco2 | colon carcinoma | Human | 20 | 72 | 96.89441 | No | B213 | 30352150 | 10.1021/acsami.8b17224
Polymers | PLGA | coumarin | nanoprecipitation | 100.7 | Spherical | 0.07 | 105 | Unknown | -29.1 | Unknown | Unknown | MTT assay | Cancer | Caco2 | colon carcinoma | Human | 100 | 24 | 108.8199 | No | B213 | 30352150 | 10.1021/acsami.8b17224
Polymers | PLGA | coumarin | nanoprecipitation | 100.7 | Spherical | 0.07 | 105 | Unknown | -29.1 | Unknown | Unknown | MTT assay | Cancer | Caco2 | colon carcinoma | Human | 100 | 48 | 111.8012 | No | B213 | 30352150 | 10.1021/acsami.8b17224
Polymers | PLGA | coumarin | nanoprecipitation | 100.7 | Spherical | 0.07 | 105 | Unknown | -29.1 | Unknown | Unknown | MTT assay | epithelial | Caco2 | colon carcinoma | Human | 100 | 72 | 104.3478 | No | B213 | 30352150 | 10.1021/acsami.8b17224
Polymers | Chitosan-PLGA | Lactoferrin-Huperzine A | emulsion–solvent evaporation method | 153.2 | Unknown | 0.229 | 153.2 | Unknown | 35.6 | Unknown | Unknown | MTT assay | Normal - Immortalized | 16HBE human bronchial epithelial cell line | lung | Human | 1.25 | 24 | 103.0939 | No | B81 | 29440896 | 10.2147/IJN.S151474
Polymers | Chitosan-PLGA | Lactoferrin-Huperzine A | emulsion–solvent evaporation method | 153.2 | Unknown | 0.229 | 153.2 | Unknown | 35.6 | Unknown | Unknown | MTT assay | Normal - Immortalized | 16HBE human bronchial epithelial cell line | lung | Human | 2.5 | 24 | 103.7569 | No | B81 | 29440896 | 10.2147/IJN.S151474
Polymers | Chitosan-PLGA | Lactoferrin-Huperzine A | emulsion–solvent evaporation method | 153.2 | Unknown | 0.229 | 153.2 | Unknown | 35.6 | Unknown | Unknown | MTT assay | Normal - Immortalized | 16HBE human bronchial epithelial cell line | lung | Human | 5 | 24 | 101.768 | No | B81 | 29440896 | 10.2147/IJN.S151474
Polymers | Chitosan-PLGA | Lactoferrin-Huperzine A | emulsion–solvent evaporation method | 153.2 | Unknown | 0.229 | 153.2 | Unknown | 35.6 | Unknown | Unknown | MTT assay | Normal - Immortalized | 16HBE human bronchial epithelial cell line | lung | Human | 10 | 24 | 81.87845 | No | B81 | 29440896 | 10.2147/IJN.S151474
Polymers | Chitosan-PLGA | Lactoferrin-Huperzine A | emulsion–solvent evaporation method | 153.2 | Unknown | 0.229 | 153.2 | Unknown | 35.6 | Unknown | Unknown | MTT assay | Normal - Immortalized | 16HBE human bronchial epithelial cell line | lung | Human | 20 | 24 | 69.61326 | No | B81 | 29440896 | 10.2147/IJN.S151474
Polymers | Chitosan-PLGA | Lactoferrin-Huperzine A | emulsion–solvent evaporation method | 153.2 | Unknown | 0.229 | 153.2 | Unknown | 35.6 | Unknown | Unknown | MTT assay | Normal - Immortalized | 16HBE human bronchial epithelial cell line | lung | Human | 1.25 | 24 | 106.7403 | No | B81 | 29440896 | 10.2147/IJN.S151474
Polymers | Chitosan-PLGA | Lactoferrin-Huperzine A | emulsion–solvent evaporation method | 153.2 | Unknown | 0.229 | 153.2 | Unknown | 35.6 | Unknown | Unknown | MTT assay | Normal - Immortalized | 16HBE human bronchial epithelial cell line | lung | Human | 2.5 | 24 | 100.442 | No | B81 | 29440896 | 10.2147/IJN.S151474
Polymers | Chitosan-PLGA | Lactoferrin-Huperzine A | emulsion–solvent evaporation method | 153.2 | Unknown | 0.229 | 153.2 | Unknown | 35.6 | Unknown | Unknown | MTT assay | Normal - Immortalized | 16HBE human bronchial epithelial cell line | lung | Human | 5 | 24 | 98.12155 | No | B81 | 29440896 | 10.2147/IJN.S151474
Polymers | Chitosan-PLGA | Lactoferrin-Huperzine A | emulsion–solvent evaporation method | 153.2 | Unknown | 0.229 | 153.2 | Unknown | 35.6 | Unknown | Unknown | MTT assay | Normal - Immortalized | 16HBE human bronchial epithelial cell line | lung | Human | 10 | 24 | 88.83978 | No | B81 | 29440896 | 10.2147/IJN.S151474
Polymers | Chitosan-PLGA | Lactoferrin-Huperzine A | emulsion–solvent evaporation method | 153.2 | Unknown | 0.229 | 153.2 | Unknown | 35.6 | Unknown | Unknown | MTT assay | Normal - Immortalized | 16HBE human bronchial epithelial cell line | lung | Human | 20 | 24 | 76.24309 | No | B81 | 29440896 | 10.2147/IJN.S151474
Polymers | Chitosan-PLGA | Lactoferrin-Huperzine A | emulsion–solvent evaporation method | 153.2 | Unknown | 0.229 | 153.2 | Unknown | 35.6 | Unknown | Unknown | MTT assay | Normal - Immortalized | 16HBE human bronchial epithelial cell line | lung | Human | 1.25 | 24 | 103.0939 | No | B81 | 29440896 | 10.2147/IJN.S151474
Polymers | Chitosan-PLGA | Lactoferrin-Huperzine A | emulsion–solvent evaporation method | 153.2 | Unknown | 0.229 | 153.2 | Unknown | 35.6 | Unknown | Unknown | MTT assay | Normal - Immortalized | 16HBE human bronchial epithelial cell line | lung | Human | 2.5 | 24 | 102.7624 | No | B81 | 29440896 | 10.2147/IJN.S151474
Polymers | Chitosan-PLGA | Lactoferrin-Huperzine A | emulsion–solvent evaporation method | 153.2 | Unknown | 0.229 | 153.2 | Unknown | 35.6 | Unknown | Unknown | MTT assay | Normal - Immortalized | 16HBE human bronchial epithelial cell line | lung | Human | 5 | 24 | 100.7735 | No | B81 | 29440896 | 10.2147/IJN.S151474
Polymers | Chitosan-PLGA | Lactoferrin-Huperzine A | emulsion–solvent evaporation method | 153.2 | Unknown | 0.229 | 153.2 | Unknown | 35.6 | Unknown | Unknown | MTT assay | Normal - Immortalized | 16HBE human bronchial epithelial cell line | lung | Human | 10 | 24 | 90.49724 | No | B81 | 29440896 | 10.2147/IJN.S151474
Polymers | Chitosan-PLGA | Lactoferrin-Huperzine A | emulsion–solvent evaporation method | 153.2 | Unknown | 0.229 | 153.2 | Unknown | 35.6 | Unknown | Unknown | MTT assay | Normal - Immortalized | 16HBE human bronchial epithelial cell line | lung | Human | 20 | 24 | 76.90608 | Mild Toxicity | B81 | 29440896 | 10.2147/IJN.S151474
Polymers | Amphilic polymer | Apolipoprotein E3-Donepezil | nanoprecipitation | 123.45 | spherical | 0.24 |  | Unknown | -3.31 | Unknown | Unknown | MTT assay | Cancer | SH-SY 5Y | Bone Marrow neuroblastoma cell line | Human | 43 | 24 | 89.08451 | No | B78 | 33251785 | 10.1021/acschemneuro.0c00430
Polymers | Amphilic polymer | Apolipoprotein E3-Donepezil | nanoprecipitation | 123.45 | spherical | 0.24 |  | Unknown | -3.31 | Unknown | Unknown | MTT assay | Cancer | SH-SY 5Y | Bone Marrow neuroblastoma cell line | Human | 127 | 24 | 89.08451 | No | B78 | 33251785 | 10.1021/acschemneuro.0c00430
Polymers | Amphilic polymer | Apolipoprotein E3-Donepezil | nanoprecipitation | 123.45 | spherical | 0.24 |  | Unknown | -3.31 | Unknown | Unknown | MTT assay | Cancer | SH-SY 5Y | Bone Marrow neuroblastoma cell line | Human | 209 | 24 | 88.30986 | No | B78 | 33251785 | 10.1021/acschemneuro.0c00430
Polymers | Amphilic polymer | Apolipoprotein E3-Donepezil | nanoprecipitation | 123.45 | spherical | 0.24 |  | Unknown | -3.31 | Unknown | Unknown | MTT assay | Cancer | SH-SY 5Y | Bone Marrow neuroblastoma cell line | Human | 293 | 24 | 85.98592 | No | B78 | 33251785 | 10.1021/acschemneuro.0c00430
Polymers | Amphilic polymer | Apolipoprotein E3-Donepezil | nanoprecipitation | 123.45 | spherical | 0.24 |  | Unknown | -3.31 | Unknown | Unknown | MTT assay | Cancer | SH-SY 5Y | Bone Marrow neuroblastoma cell line | Human | 378 | 24 | 35.6338 | Yes | B78 | 33251785 | 10.1021/acschemneuro.0c00430
Polymers | Amphilic polymer | Apolipoprotein E3-Donepezil | nanoprecipitation | 123.45 | spherical | 0.24 |  | Unknown | -3.31 | Unknown | Unknown | MTT assay | Cancer | SH-SY 5Y | Bone Marrow neuroblastoma cell line | Human | 463 | 24 | 12.39437 | Yes | B78 | 33251785 | 10.1021/acschemneuro.0c00430
Polymers | Amphilic polymer | Donepezil | nanoprecipitation | 105.32 | spherical | 0.18 |  | Unknown | -6.13 | Unknown | Unknown | MTT assay | Cancer | SH-SY 5Y | Bone Marrow neuroblastoma cell line | Human | 41 | 24 | 89.08451 | No | B78 | 33251785 | 10.1021/acschemneuro.0c00430
Polymers | Amphilic polymer | Donepezil | nanoprecipitation | 105.32 | spherical | 0.18 |  | Unknown | -6.13 | Unknown | Unknown | MTT assay | Cancer | SH-SY 5Y | Bone Marrow neuroblastoma cell line | Human | 125 | 24 | 88.30986 | No | B78 | 33251785 | 10.1021/acschemneuro.0c00430
Polymers | Amphilic polymer | Donepezil | nanoprecipitation | 105.32 | spherical | 0.18 |  | Unknown | -6.13 | Unknown | Unknown | MTT assay | Cancer | SH-SY 5Y | Bone Marrow neuroblastoma cell line | Human | 211 | 24 | 86.76056 | No | B78 | 33251785 | 10.1021/acschemneuro.0c00430
Polymers | Amphilic polymer | Donepezil | nanoprecipitation | 105.32 | spherical | 0.18 |  | Unknown | -6.13 | Unknown | Unknown | MTT assay | Cancer | SH-SY 5Y | Bone Marrow neuroblastoma cell line | Human | 297 | 24 | 81.33803 | No | B78 | 33251785 | 10.1021/acschemneuro.0c00430
Polymers | Amphilic polymer | Donepezil | nanoprecipitation | 105.32 | spherical | 0.18 |  | Unknown | -6.13 | Unknown | Unknown | MTT assay | Cancer | SH-SY 5Y | Bone Marrow neuroblastoma cell line | Human | 380 | 24 | 26.33803 | Yes | B78 | 33251785 | 10.1021/acschemneuro.0c00430
Polymers | PLGA-PEG | Anthocyanins | emulsification-solvent evaporation technique | 142.5 | Spherical | 0.4 | Unknown | Unknown | -12 | Unknown | Unknown | MTT assay | Cancer | SH-SY5Y | Neuroblastoma cell line | Human | 50 | 24 | 92.76316 | No | B143 | 28173812 | 10.1186/s12951-016-0227-4
Polymers | PLGA-PEG | Anthocyanins | emulsification-solvent evaporation technique | 142.5 | Spherical | 0.4 | Unknown | Unknown | -12 | Unknown | Unknown | MTT assay | Cancer | SH-SY5Y | Neuroblastoma cell line | Human | 100 | 24 | 94.73684 | No | B143 | 28173812 | 10.1186/s12951-016-0227-4
Polymers | PLGA-PEG | Anthocyanins | emulsification-solvent evaporation technique | 142.5 | Spherical | 0.4 | Unknown | Unknown | -12 | Unknown | Unknown | MTT assay | Cancer | SH-SY5Y | Neuroblastoma cell line | Human | 150 | 24 | 86.34868 | No | B143 | 28173812 | 10.1186/s12951-016-0227-4
Polymers | PLGA-PEG | Anthocyanins | emulsification-solvent evaporation technique | 142.5 | Spherical | 0.4 | Unknown | Unknown | -12 | Unknown | Unknown | MTT assay | Cancer | SH-SY5Y | Neuroblastoma cell line | Human | 200 | 24 | 90.78947 | No | B143 | 28173812 | 10.1186/s12951-016-0227-4
Polymers | PEG-gold NPs | Anthocyanins | conjugation | 135 | Spherical | 0.5 | Unknown | Unknown | -11.5 | Unknown | Unknown | MTT assay | Normal | HT22 | Brain | Mouse | 10000 | 24 | 100.4274 | No | B139 | 28736294 | 10.1016/j.nano.2017.06.022
Polymers | PEG-gold NPs | Anthocyanins | conjugation | 135 | Spherical | 0.5 | Unknown | Unknown | -11.5 | Unknown | Unknown | MTT assay | Normal | HT22 | Brain | Mouse | 20000 | 24 | 100 | No | B139 | 28736294 | 10.1016/j.nano.2017.06.022
Polymers | PEG-gold NPs | Anthocyanins | conjugation | 135 | Spherical | 0.5 | Unknown | Unknown | -11.5 | Unknown | Unknown | MTT assay | Normal | HT22 | Brain | Mouse | 50000 | 24 | 99.57265 | No | B139 | 28736294 | 10.1016/j.nano.2017.06.022
Polymers | PEG-gold NPs | Anthocyanins | conjugation | 135 | Spherical | 0.5 | Unknown | Unknown | -11.5 | Unknown | Unknown | MTT assay | Normal | HT22 | Brain | Mouse | 100000 | 24 | 99.57265 | No | B139 | 28736294 | 10.1016/j.nano.2017.06.022
Polymers | PEGylated PCL | Monoamine oxidase-B | in situ generation of an acyl chloride intermediate | 211 | Unknown | Unknown | Unknown | Unknown | Unknown | Unknown | PBS | MTT assay | Cancer | SH-SY5Y | Neuroblastoma cell line | Human | 1.25 | 24 | 94.22721 | No | B190 | 31336891 | 10.3390/pharmaceutics11070331
Polymers | PEGylated PCL | Monoamine oxidase-B | in situ generation of an acyl chloride intermediate | 211 | Unknown | Unknown | Unknown | Unknown | Unknown | Unknown | PBS | MTT assay | Cancer | SH-SY5Y | Neuroblastoma cell line | Human | 2.5 | 24 | 108.0999 | No | B190 | 31336891 | 10.3390/pharmaceutics11070331
Polymers | PEGylated PCL | Monoamine oxidase-B | in situ generation of an acyl chloride intermediate | 211 | Unknown | Unknown | Unknown | Unknown | Unknown | Unknown | PBS | MTT assay | Cancer | SH-SY5Y | Neuroblastoma cell line | Human | 5 | 24 | 80.35897 | No | B190 | 31336891 | 10.3390/pharmaceutics11070331
Polymers | PEGylated PCL | Monoamine oxidase-B | in situ generation of an acyl chloride intermediate | 211 | Unknown | Unknown | Unknown | Unknown | Unknown | Unknown | PBS | MTT assay | Cancer | Caco-2 | Large intestine | Human | 1.25 | 24 | 96.14271 | No | B190 | 31336891 | 10.3390/pharmaceutics11070331
Polymers | PEGylated PCL | Monoamine oxidase-B | in situ generation of an acyl chloride intermediate | 211 | Unknown | Unknown | Unknown | Unknown | Unknown | Unknown | PBS | MTT assay | Cancer | Caco-2 | Large intestine | Human | 2.5 | 24 | 97.57906 | No | B190 | 31336891 | 10.3390/pharmaceutics11070331
Polymers | PEGylated PCL | Monoamine oxidase-B | in situ generation of an acyl chloride intermediate | 211 | Unknown | Unknown | Unknown | Unknown | Unknown | Unknown | PBS | MTT assay | Cancer | Caco-2 | Large intestine | Human | 5 | 24 | 100.7651 | No | B190 | 31336891 | 10.3390/pharmaceutics11070331
Polymers | PEGylated PCL | Monoamine oxidase-B | in situ generation of an acyl chloride intermediate | 211 | Unknown | Unknown | Unknown | Unknown | Unknown | Unknown | PBS | MTT assay | Normal - immortalized | hCMEC/D3 | brain | Human | 1.25 | 24 | 115.9122 | No | B190 | 31336891 | 10.3390/pharmaceutics11070331
Polymers | PEGylated PCL | Monoamine oxidase-B | in situ generation of an acyl chloride intermediate | 211 | Unknown | Unknown | Unknown | Unknown | Unknown | Unknown | PBS | MTT assay | Normal - immortalized | hCMEC/D3 | brain | Human | 2.5 | 24 | 94.38915 | No | B190 | 31336891 | 10.3390/pharmaceutics11070331
Polymers | PEGylated PCL | Monoamine oxidase-B | in situ generation of an acyl chloride intermediate | 211 | Unknown | Unknown | Unknown | Unknown | Unknown | Unknown | PBS | MTT assay | Normal - immortalized | hCMEC/D3 | brain | Human | 5 | 24 | 86.73657 | No | B190 | 31336891 | 10.3390/pharmaceutics11070331
Polymers | PBCA | Curcumin | anionic polymerization method | 197 | Spherical | 0.18 | Unknown | Unknown | -22.44 | Unknown | Unknown | MTT assay | Cancer | SHSY-5Y | Bone Marrow neuroblastoma cell line | Human | 2.5 | 24 | 40.29308 | Yes | B125 | 20230014 | doi: 10.1021/mp900306x
Polymers | PBCA | Curcumin | anionic polymerization method | 197 | Spherical | 0.18 | Unknown | Unknown | -22.44 | Unknown | Unknown | MTT assay | Cancer | SHSY-5Y | Bone Marrow neuroblastoma cell line | Human | 25 | 24 | 50.02682 | Yes | B125 | 20230014 | doi: 10.1021/mp900306x
Polymers | PBCA | Curcumin | anionic polymerization method | 197 | Spherical | 0.18 | Unknown | Unknown | -22.44 | Unknown | Unknown | MTT assay | Cancer | SHSY-5Y | Bone Marrow neuroblastoma cell line | Human | 250 | 24 | 26.47926 | Yes | B125 | 20230014 | doi: 10.1021/mp900306x
Polymers | PLGA | Caffeine | nanoprecipitation | 20-30 | Unknown | Unknown | Unknown | Unknown | Unknown | Unknown | Unknown | PI staining | Normal | Ventral Mesencephalic Dopaminergic Neurons | ventral mesencephalon of the mouse embryos | mouse | 0 | 24 | 7.609756 | Yes | B200 | 26510314 | 10.1166/jbn.2015.2107
Polymers | PLGA | Caffeine | nanoprecipitation | 20-30 | Unknown | Unknown | Unknown | Unknown | Unknown | Unknown | Unknown | PI staining | Normal | Ventral Mesencephalic Dopaminergic Neurons | ventral mesencephalon of the mouse embryos | mouse | 0.19 | 24 | 7.804878 | Yes | B200 | 26510314 | 10.1166/jbn.2015.2107
Polymers | PLGA | Caffeine | nanoprecipitation | 20-30 | Unknown | Unknown | Unknown | Unknown | Unknown | Unknown | Unknown | PI staining | Normal | Ventral Mesencephalic Dopaminergic Neurons | ventral mesencephalon of the mouse embryos | mouse | 1.9 | 24 | 8 | Yes | B200 | 26510314 | 10.1166/jbn.2015.2107
Polymers | PLGA | Caffeine | nanoprecipitation | 20-30 | Unknown | Unknown | Unknown | Unknown | Unknown | Unknown | Unknown | PI staining | Normal | Ventral Mesencephalic Dopaminergic Neurons | ventral mesencephalon of the mouse embryos | mouse | 9.7 | 24 | 6.439024 | Yes | B200 | 26510314 | 10.1166/jbn.2015.2107
Polymers | PLGA | Caffeine | nanoprecipitation | 20-30 | Unknown | Unknown | Unknown | Unknown | Unknown | Unknown | Unknown | PI staining | Normal | Ventral Mesencephalic Dopaminergic Neurons | ventral mesencephalon of the mouse embryos | mouse | 19.4 | 24 | 10.73171 | Yes | B200 | 26510314 | 10.1166/jbn.2015.2107
Polymers | PLGA | Caffeine | nanoprecipitation | 20-30 | Unknown | Unknown | Unknown | Unknown | Unknown | Unknown | Unknown | PI staining | Normal | Ventral Mesencephalic Dopaminergic Neurons | ventral mesencephalon of the mouse embryos | mouse | 13.9 | 24 | 18.14634 | Yes | B200 | 26510314 | 10.1166/jbn.2015.2107
Polymers | PLGA | Caffeine | nanoprecipitation | 20-30 | Unknown | Unknown | Unknown | Unknown | Unknown | Unknown | Unknown | PI staining | Normal | Ventral Mesencephalic Dopaminergic Neurons | ventral mesencephalon of the mouse embryos | mouse | 77.6 | 24 | 28.09756 | Yes | B200 | 26510314 | 10.1166/jbn.2015.2107
Polymers | PLGA | Caffeine | nanoprecipitation | 20-30 | Unknown | Unknown | Unknown | Unknown | Unknown | Unknown | Unknown | PI staining | Normal | Ventral Mesencephalic Dopaminergic Neurons | ventral mesencephalon of the mouse embryos | mouse | 155.3 | 24 | 34.53659 | Yes | B200 | 26510314 | 10.1166/jbn.2015.2107
Polymers | Liposome NPs | Ca2+/AMP | complexing Ca2+ with NT and then the NCs were coated by bPEI1.8kDa | 17.5 | almost spherical | Unknown | Unknown | Unknown | -34 | Unknown | Unknown | MTT assay | Cancer | HepG2 | Liver | Human | 0.8 | 0 | 140.7686 | No | B281 | 27245429 | 10.1016/j.actbio.2016.05.037
Polymers | Liposome NPs | Ca2+/AMP | complexing Ca2+ with NT and then the NCs were coated by bPEI1.8kDa | 17.5 | almost spherical | Unknown | Unknown | Unknown | -34 | Unknown | Unknown | MTT assay | Cancer | HepG2 | Liver | Human | 1.5 | 0 | 143.2537 | No | B281 | 27245429 | 10.1016/j.actbio.2016.05.037
Polymers | Liposome NPs | Ca2+/AMP | complexing Ca2+ with NT and then the NCs were coated by bPEI1.8kDa | 17.5 | almost spherical | Unknown | Unknown | Unknown | -34 | Unknown | Unknown | MTT assay | Cancer | HepG2 | Liver | Human | 2.3 | 0 | 150.2597 | No | B281 | 27245429 | 10.1016/j.actbio.2016.05.037
Polymers | Liposome NPs | Ca2+/AMP | complexing Ca2+ with NT and then the NCs were coated by bPEI1.8kDa | 17.5 | almost spherical | Unknown | Unknown | Unknown | -34 | Unknown | Unknown | MTT assay | Cancer | HepG2 | Liver | Human | 3.1 | 0 | 150.4442 | No | B281 | 27245429 | 10.1016/j.actbio.2016.05.037
Polymers | Liposome NPs | Ca2+/AMP | complexing Ca2+ with NT and then the NCs were coated by bPEI1.8kDa | 17.5 | almost spherical | Unknown | Unknown | Unknown | -34 | Unknown | Unknown | MTT assay | Cancer | HepG2 | Liver | Human | 3.8 | 0 | 147.969 | No | B281 | 27245429 | 10.1016/j.actbio.2016.05.037
Polymers | Liposome NPs | Ca2+/AMP | complexing Ca2+ with NT and then the NCs were coated by bPEI1.8kDa | 17.5 | almost spherical | Unknown | Unknown | Unknown | -34 | Unknown | Unknown | MTT assay | Cancer | HepG2 | Liver | Human | 0.8 | 4 | 124.1015 | No | B281 | 27245429 | 10.1016/j.actbio.2016.05.037
Polymers | Liposome NPs | Ca2+/AMP | complexing Ca2+ with NT and then the NCs were coated by bPEI1.8kDa | 17.5 | almost spherical | Unknown | Unknown | Unknown | -34 | Unknown | Unknown | MTT assay | Cancer | HepG2 | Liver | Human | 1.5 | 4 | 129.4354 | No | B281 | 27245429 | 10.1016/j.actbio.2016.05.037
Polymers | Liposome NPs | Ca2+/AMP | complexing Ca2+ with NT and then the NCs were coated by bPEI1.8kDa | 17.5 | almost spherical | Unknown | Unknown | Unknown | -34 | Unknown | Unknown | MTT assay | Cancer | HepG2 | Liver | Human | 2.3 | 4 | 130.7471 | No | B281 | 27245429 | 10.1016/j.actbio.2016.05.037
Polymers | Liposome NPs | Ca2+/AMP | complexing Ca2+ with NT and then the NCs were coated by bPEI1.8kDa | 17.5 | almost spherical | Unknown | Unknown | Unknown | -34 | Unknown | Unknown | MTT assay | Cancer | HepG2 | Liver | Human | 3.1 | 4 | 137.4342 | No | B281 | 27245429 | 10.1016/j.actbio.2016.05.037
Polymers | Liposome NPs | Ca2+/AMP | complexing Ca2+ with NT and then the NCs were coated by bPEI1.8kDa | 17.5 | almost spherical | Unknown | Unknown | Unknown | -34 | Unknown | Unknown | MTT assay | Cancer | HepG2 | Liver | Human | 3.8 | 4 | 132.5184 | No | B281 | 27245429 | 10.1016/j.actbio.2016.05.037
Polymers | Liposome NPs | Ca2+/AMP | complexing Ca2+ with NT and then the NCs were coated by bPEI1.8kDa | 17.5 | almost spherical | Unknown | Unknown | Unknown | -34 | Unknown | Unknown | MTT assay | Cancer | HepG2 | Liver | Human | 0.8 | 8 | 103.371 | No | B281 | 27245429 | 10.1016/j.actbio.2016.05.037
Polymers | Liposome NPs | Ca2+/AMP | complexing Ca2+ with NT and then the NCs were coated by bPEI1.8kDa | 17.5 | almost spherical | Unknown | Unknown | Unknown | -34 | Unknown | Unknown | MTT assay | Cancer | HepG2 | Liver | Human | 1.5 | 8 | 107.4806 | No | B281 | 27245429 | 10.1016/j.actbio.2016.05.037
Polymers | Liposome NPs | Ca2+/AMP | complexing Ca2+ with NT and then the NCs were coated by bPEI1.8kDa | 17.5 | almost spherical | Unknown | Unknown | Unknown | -34 | Unknown | Unknown | MTT assay | Cancer | HepG2 | Liver | Human | 2.3 | 8 | 108.389 | No | B281 | 27245429 | 10.1016/j.actbio.2016.05.037
Polymers | Liposome NPs | Ca2+/AMP | complexing Ca2+ with NT and then the NCs were coated by bPEI1.8kDa | 17.5 | almost spherical | Unknown | Unknown | Unknown | -34 | Unknown | Unknown | MTT assay | Cancer | HepG2 | Liver | Human | 3.1 | 8 | 104.1002 | No | B281 | 27245429 | 10.1016/j.actbio.2016.05.037
Polymers | Liposome NPs | Ca2+/AMP | complexing Ca2+ with NT and then the NCs were coated by bPEI1.8kDa | 17.5 | almost spherical | Unknown | Unknown | Unknown | -34 | Unknown | Unknown | MTT assay | Cancer | HepG2 | Liver | Human | 3.8 | 8 | 94.30934 | No | B281 | 27245429 | 10.1016/j.actbio.2016.05.037
Polymers | Liposome NPs | Ca2+/AMP | complexing Ca2+ with NT and then the NCs were coated by bPEI1.8kDa | 17.5 | almost spherical | Unknown | Unknown | Unknown | -34 | Unknown | Unknown | MTT assay | Cancer | HepG2 | Liver | Human | 0.8 | 24 | 39.54697 | Yes | B281 | 27245429 | 10.1016/j.actbio.2016.05.037
Polymers | Liposome NPs | Ca2+/AMP | complexing Ca2+ with NT and then the NCs were coated by bPEI1.8kDa | 17.5 | almost spherical | Unknown | Unknown | Unknown | -34 | Unknown | Unknown | MTT assay | Cancer | HepG2 | Liver | Human | 1.5 | 24 | 44.06625 | Yes | B281 | 27245429 | 10.1016/j.actbio.2016.05.037
Polymers | Liposome NPs | Ca2+/AMP | complexing Ca2+ with NT and then the NCs were coated by bPEI1.8kDa | 17.5 | almost spherical | Unknown | Unknown | Unknown | -34 | Unknown | Unknown | MTT assay | Cancer | HepG2 | Liver | Human | 2.3 | 24 | 46.19256 | Yes | B281 | 27245429 | 10.1016/j.actbio.2016.05.037
Polymers | Liposome NPs | Ca2+/AMP | complexing Ca2+ with NT and then the NCs were coated by bPEI1.8kDa | 17.5 | almost spherical | Unknown | Unknown | Unknown | -34 | Unknown | Unknown | MTT assay | Cancer | HepG2 | Liver | Human | 3.1 | 24 | 43.12489 | Yes | B281 | 27245429 | 10.1016/j.actbio.2016.05.037
Polymers | Liposome NPs | Ca2+/AMP | complexing Ca2+ with NT and then the NCs were coated by bPEI1.8kDa | 17.5 | almost spherical | Unknown | Unknown | Unknown | -34 | Unknown | Unknown | MTT assay | Cancer | HepG2 | Liver | Human | 3.8 | 24 | 34.55048 | Yes | B281 | 27245429 | 10.1016/j.actbio.2016.05.037
Polymers | Liposome NPs | Ca2+/ADP | complexing Ca2+ with NT and then the NCs were coated by bPEI1.8kDa | 17.5 | almost spherical | Unknown | Unknown | Unknown | -34 | Unknown | Unknown | MTT assay | Cancer | HepG2 | Liver | Human | 0.8 | 0 | 40.2439 | Yes | B281 | 27245429 | 10.1016/j.actbio.2016.05.037
Polymers | Liposome NPs | Ca2+/ADP | complexing Ca2+ with NT and then the NCs were coated by bPEI1.8kDa | 17.5 | almost spherical | Unknown | Unknown | Unknown | -34 | Unknown | Unknown | MTT assay | Cancer | HepG2 | Liver | Human | 1.5 | 0 | 140.2439 | No | B281 | 27245429 | 10.1016/j.actbio.2016.05.037
Polymers | Liposome NPs | Ca2+/ADP | complexing Ca2+ with NT and then the NCs were coated by bPEI1.8kDa | 17.5 | almost spherical | Unknown | Unknown | Unknown | -34 | Unknown | Unknown | MTT assay | Cancer | HepG2 | Liver | Human | 2.3 | 0 | 143.0894 | No | B281 | 27245429 | 10.1016/j.actbio.2016.05.037
Polymers | Liposome NPs | Ca2+/ADP | complexing Ca2+ with NT and then the NCs were coated by bPEI1.8kDa | 17.5 | almost spherical | Unknown | Unknown | Unknown | -34 | Unknown | Unknown | MTT assay | Cancer | HepG2 | Liver | Human | 3.1 | 0 | 144.7154 | No | B281 | 27245429 | 10.1016/j.actbio.2016.05.037
Polymers | Liposome NPs | Ca2+/ADP | complexing Ca2+ with NT and then the NCs were coated by bPEI1.8kDa | 17.5 | almost spherical | Unknown | Unknown | Unknown | -34 | Unknown | Unknown | MTT assay | Cancer | HepG2 | Liver | Human | 3.8 | 0 | 143.9024 | No | B281 | 27245429 | 10.1016/j.actbio.2016.05.037
Polymers | Liposome NPs | Ca2+/ADP | complexing Ca2+ with NT and then the NCs were coated by bPEI1.8kDa | 17.5 | almost spherical | Unknown | Unknown | Unknown | -34 | Unknown | Unknown | MTT assay | Cancer | HepG2 | Liver | Human | 0.8 | 4 | 143.9024 | No | B281 | 27245429 | 10.1016/j.actbio.2016.05.037
Polymers | Liposome NPs | Ca2+/ADP | complexing Ca2+ with NT and then the NCs were coated by bPEI1.8kDa | 17.5 | almost spherical | Unknown | Unknown | Unknown | -34 | Unknown | Unknown | MTT assay | Cancer | HepG2 | Liver | Human | 1.5 | 4 | 142.6829 | No | B281 | 27245429 | 10.1016/j.actbio.2016.05.037
Polymers | Liposome NPs | Ca2+/ADP | complexing Ca2+ with NT and then the NCs were coated by bPEI1.8kDa | 17.5 | almost spherical | Unknown | Unknown | Unknown | -34 | Unknown | Unknown | MTT assay | Cancer | HepG2 | Liver | Human | 2.3 | 4 | 140.6504 | No | B281 | 27245429 | 10.1016/j.actbio.2016.05.037
Polymers | Liposome NPs | Ca2+/ADP | complexing Ca2+ with NT and then the NCs were coated by bPEI1.8kDa | 17.5 | almost spherical | Unknown | Unknown | Unknown | -34 | Unknown | Unknown | MTT assay | Cancer | HepG2 | Liver | Human | 3.1 | 4 | 142.2764 | No | B281 | 27245429 | 10.1016/j.actbio.2016.05.037
Polymers | Liposome NPs | Ca2+/ADP | complexing Ca2+ with NT and then the NCs were coated by bPEI1.8kDa | 17.5 | almost spherical | Unknown | Unknown | Unknown | -34 | Unknown | Unknown | MTT assay | Cancer | HepG2 | Liver | Human | 3.8 | 4 | 143.4959 | No | B281 | 27245429 | 10.1016/j.actbio.2016.05.037
Polymers | Liposome NPs | Ca2+/ADP | complexing Ca2+ with NT and then the NCs were coated by bPEI1.8kDa | 17.5 | almost spherical | Unknown | Unknown | Unknown | -34 | Unknown | Unknown | MTT assay | Cancer | HepG2 | Liver | Human | 0.8 | 8 | 140.6504 | No | B281 | 27245429 | 10.1016/j.actbio.2016.05.037
Polymers | Liposome NPs | Ca2+/ADP | complexing Ca2+ with NT and then the NCs were coated by bPEI1.8kDa | 17.5 | almost spherical | Unknown | Unknown | Unknown | -34 | Unknown | Unknown | MTT assay | Cancer | HepG2 | Liver | Human | 1.5 | 8 | 104.878 | No | B281 | 27245429 | 10.1016/j.actbio.2016.05.037
Polymers | Liposome NPs | Ca2+/ADP | complexing Ca2+ with NT and then the NCs were coated by bPEI1.8kDa | 17.5 | almost spherical | Unknown | Unknown | Unknown | -34 | Unknown | Unknown | MTT assay | Cancer | HepG2 | Liver | Human | 2.3 | 8 | 109.3496 | No | B281 | 27245429 | 10.1016/j.actbio.2016.05.037
Polymers | Liposome NPs | Ca2+/ADP | complexing Ca2+ with NT and then the NCs were coated by bPEI1.8kDa | 17.5 | almost spherical | Unknown | Unknown | Unknown | -34 | Unknown | Unknown | MTT assay | Cancer | HepG2 | Liver | Human | 3.1 | 8 | 113.8211 | No | B281 | 27245429 | 10.1016/j.actbio.2016.05.037
Polymers | Liposome NPs | Ca2+/ADP | complexing Ca2+ with NT and then the NCs were coated by bPEI1.8kDa | 17.5 | almost spherical | Unknown | Unknown | Unknown | -34 | Unknown | Unknown | MTT assay | Cancer | HepG2 | Liver | Human | 3.8 | 8 | 115.8537 | No | B281 | 27245429 | 10.1016/j.actbio.2016.05.037
Polymers | Liposome NPs | Ca2+/ADP | complexing Ca2+ with NT and then the NCs were coated by bPEI1.8kDa | 17.5 | almost spherical | Unknown | Unknown | Unknown | -34 | Unknown | Unknown | MTT assay | Cancer | HepG2 | Liver | Human | 0.8 | 24 | 95.93496 | No | B281 | 27245429 | 10.1016/j.actbio.2016.05.037
Polymers | Liposome NPs | Ca2+/ADP | complexing Ca2+ with NT and then the NCs were coated by bPEI1.8kDa | 17.5 | almost spherical | Unknown | Unknown | Unknown | -34 | Unknown | Unknown | MTT assay | Cancer | HepG2 | Liver | Human | 1.5 | 24 | 35.36585 | Yes | B281 | 27245429 | 10.1016/j.actbio.2016.05.037
Polymers | Liposome NPs | Ca2+/ADP | complexing Ca2+ with NT and then the NCs were coated by bPEI1.8kDa | 17.5 | almost spherical | Unknown | Unknown | Unknown | -34 | Unknown | Unknown | MTT assay | Cancer | HepG2 | Liver | Human | 2.3 | 24 | 41.46341 | Yes | B281 | 27245429 | 10.1016/j.actbio.2016.05.037
Polymers | Liposome NPs | Ca2+/ADP | complexing Ca2+ with NT and then the NCs were coated by bPEI1.8kDa | 17.5 | almost spherical | Unknown | Unknown | Unknown | -34 | Unknown | Unknown | MTT assay | Cancer | HepG2 | Liver | Human | 3.1 | 24 | 46.34146 | Yes | B281 | 27245429 | 10.1016/j.actbio.2016.05.037
Polymers | Liposome NPs | Ca2+/ADP | complexing Ca2+ with NT and then the NCs were coated by bPEI1.8kDa | 17.5 | almost spherical | Unknown | Unknown | Unknown | -34 | Unknown | Unknown | MTT assay | Cancer | HepG2 | Liver | Human | 3.8 | 24 | 47.96748 | Yes | B281 | 27245429 | 10.1016/j.actbio.2016.05.037
Polymers | Liposome NPs | Ca2+/ATP | complexing Ca2+ with NT and then the NCs were coated by bPEI1.8kDa | 17.5 | almost spherical | Unknown | Unknown | Unknown | -34 | Unknown | Unknown | MTT assay | Cancer | HepG2 | Liver | Human | 0.8 | 0 | 136.9615 | No | B281 | 27245429 | 10.1016/j.actbio.2016.05.037
Polymers | Liposome NPs | Ca2+/ATP | complexing Ca2+ with NT and then the NCs were coated by bPEI1.8kDa | 17.5 | almost spherical | Unknown | Unknown | Unknown | -34 | Unknown | Unknown | MTT assay | Cancer | HepG2 | Liver | Human | 1.5 | 0 | 144.5244 | No | B281 | 27245429 | 10.1016/j.actbio.2016.05.037
Polymers | Liposome NPs | Ca2+/ATP | complexing Ca2+ with NT and then the NCs were coated by bPEI1.8kDa | 17.5 | almost spherical | Unknown | Unknown | Unknown | -34 | Unknown | Unknown | MTT assay | Cancer | HepG2 | Liver | Human | 2.3 | 0 | 143.3783 | No | B281 | 27245429 | 10.1016/j.actbio.2016.05.037
Polymers | Liposome NPs | Ca2+/ATP | complexing Ca2+ with NT and then the NCs were coated by bPEI1.8kDa | 17.5 | almost spherical | Unknown | Unknown | Unknown | -34 | Unknown | Unknown | MTT assay | Cancer | HepG2 | Liver | Human | 3.1 | 0 | 144.262 | No | B281 | 27245429 | 10.1016/j.actbio.2016.05.037
Polymers | Liposome NPs | Ca2+/ATP | complexing Ca2+ with NT and then the NCs were coated by bPEI1.8kDa | 17.5 | almost spherical | Unknown | Unknown | Unknown | -34 | Unknown | Unknown | MTT assay | Cancer | HepG2 | Liver | Human | 3.8 | 0 | 143.6486 | No | B281 | 27245429 | 10.1016/j.actbio.2016.05.037
Polymers | Liposome NPs | Ca2+/ATP | complexing Ca2+ with NT and then the NCs were coated by bPEI1.8kDa | 17.5 | almost spherical | Unknown | Unknown | Unknown | -34 | Unknown | Unknown | MTT assay | Cancer | HepG2 | Liver | Human | 0.8 | 4 | 127.8346 | No | B281 | 27245429 | 10.1016/j.actbio.2016.05.037
Polymers | Liposome NPs | Ca2+/ATP | complexing Ca2+ with NT and then the NCs were coated by bPEI1.8kDa | 17.5 | almost spherical | Unknown | Unknown | Unknown | -34 | Unknown | Unknown | MTT assay | Cancer | HepG2 | Liver | Human | 1.5 | 4 | 131.0317 | No | B281 | 27245429 | 10.1016/j.actbio.2016.05.037
Polymers | Liposome NPs | Ca2+/ATP | complexing Ca2+ with NT and then the NCs were coated by bPEI1.8kDa | 17.5 | almost spherical | Unknown | Unknown | Unknown | -34 | Unknown | Unknown | MTT assay | Cancer | HepG2 | Liver | Human | 2.3 | 4 | 140.2051 | No | B281 | 27245429 | 10.1016/j.actbio.2016.05.037
Polymers | Liposome NPs | Ca2+/ATP | complexing Ca2+ with NT and then the NCs were coated by bPEI1.8kDa | 17.5 | almost spherical | Unknown | Unknown | Unknown | -34 | Unknown | Unknown | MTT assay | Cancer | HepG2 | Liver | Human | 3.1 | 4 | 139.5009 | No | B281 | 27245429 | 10.1016/j.actbio.2016.05.037
Polymers | Liposome NPs | Ca2+/ATP | complexing Ca2+ with NT and then the NCs were coated by bPEI1.8kDa | 17.5 | almost spherical | Unknown | Unknown | Unknown | -34 | Unknown | Unknown | MTT assay | Cancer | HepG2 | Liver | Human | 3.8 | 4 | 139.285 | No | B281 | 27245429 | 10.1016/j.actbio.2016.05.037
Polymers | Liposome NPs | Ca2+/ATP | complexing Ca2+ with NT and then the NCs were coated by bPEI1.8kDa | 17.5 | almost spherical | Unknown | Unknown | Unknown | -34 | Unknown | Unknown | MTT assay | Cancer | HepG2 | Liver | Human | 0.8 | 8 | 110.7726 | No | B281 | 27245429 | 10.1016/j.actbio.2016.05.037
Polymers | Liposome NPs | Ca2+/ATP | complexing Ca2+ with NT and then the NCs were coated by bPEI1.8kDa | 17.5 | almost spherical | Unknown | Unknown | Unknown | -34 | Unknown | Unknown | MTT assay | Cancer | HepG2 | Liver | Human | 1.5 | 8 | 122.3001 | No | B281 | 27245429 | 10.1016/j.actbio.2016.05.037
Polymers | Liposome NPs | Ca2+/ATP | complexing Ca2+ with NT and then the NCs were coated by bPEI1.8kDa | 17.5 | almost spherical | Unknown | Unknown | Unknown | -34 | Unknown | Unknown | MTT assay | Cancer | HepG2 | Liver | Human | 2.3 | 8 | 126.7117 | No | B281 | 27245429 | 10.1016/j.actbio.2016.05.037
Polymers | Liposome NPs | Ca2+/ATP | complexing Ca2+ with NT and then the NCs were coated by bPEI1.8kDa | 17.5 | almost spherical | Unknown | Unknown | Unknown | -34 | Unknown | Unknown | MTT assay | Cancer | HepG2 | Liver | Human | 3.1 | 8 | 131.9627 | No | B281 | 27245429 | 10.1016/j.actbio.2016.05.037
Polymers | Liposome NPs | Ca2+/ATP | complexing Ca2+ with NT and then the NCs were coated by bPEI1.8kDa | 17.5 | almost spherical | Unknown | Unknown | Unknown | -34 | Unknown | Unknown | MTT assay | Cancer | HepG2 | Liver | Human | 3.8 | 8 | 117.0622 | No | B281 | 27245429 | 10.1016/j.actbio.2016.05.037
Polymers | Liposome NPs | Ca2+/ATP | complexing Ca2+ with NT and then the NCs were coated by bPEI1.8kDa | 17.5 | almost spherical | Unknown | Unknown | Unknown | -34 | Unknown | Unknown | MTT assay | Cancer | HepG2 | Liver | Human | 0.8 | 24 | 46.48649 | Yes | B281 | 27245429 | 10.1016/j.actbio.2016.05.037
Polymers | Liposome NPs | Ca2+/ATP | complexing Ca2+ with NT and then the NCs were coated by bPEI1.8kDa | 17.5 | almost spherical | Unknown | Unknown | Unknown | -34 | Unknown | Unknown | MTT assay | Cancer | HepG2 | Liver | Human | 1.5 | 24 | 53.65184 | Yes | B281 | 27245429 | 10.1016/j.actbio.2016.05.037
Polymers | Liposome NPs | Ca2+/ATP | complexing Ca2+ with NT and then the NCs were coated by bPEI1.8kDa | 17.5 | almost spherical | Unknown | Unknown | Unknown | -34 | Unknown | Unknown | MTT assay | Cancer | HepG2 | Liver | Human | 2.3 | 24 | 62.82384 | Yes | B281 | 27245429 | 10.1016/j.actbio.2016.05.037
Polymers | Liposome NPs | Ca2+/ATP | complexing Ca2+ with NT and then the NCs were coated by bPEI1.8kDa | 17.5 | almost spherical | Unknown | Unknown | Unknown | -34 | Unknown | Unknown | MTT assay | Cancer | HepG2 | Liver | Human | 3.1 | 24 | 72.43845 | Mild Toxicity | B281 | 27245429 | 10.1016/j.actbio.2016.05.037
Polymers | Liposome NPs | Ca2+/ATP | complexing Ca2+ with NT and then the NCs were coated by bPEI1.8kDa | 17.5 | almost spherical | Unknown | Unknown | Unknown | -34 | Unknown | Unknown | MTT assay | Cancer | HepG2 | Liver | Human | 3.8 | 24 | 53.57117 | Yes | B281 | 27245429 | 10.1016/j.actbio.2016.05.037
Polymers | Liposome NPs | Ca2+/ATP | complexing Ca2+ with NT and then the NCs were coated by bPEI1.8kDa | 17.5 | almost spherical | Unknown | Unknown | Unknown | -34 | Unknown | Unknown | MTT assay | Cancer | HepG2 | Liver | Human | 0.8 | 0 | 142.7993 | No | B281 | 27245429 | 10.1016/j.actbio.2016.05.037
Polymers | Liposome NPs | Ca2+/GTP | complexing Ca2+ with NT and then the NCs were coated by bPEI1.8kDa | 17.5 | almost spherical | Unknown | Unknown | Unknown | -34 | Unknown | Unknown | MTT assay | Cancer | HepG2 | Liver | Human | 1.5 | 0 | 144.3639 | No | B281 | 27245429 | 10.1016/j.actbio.2016.05.037
Polymers | Liposome NPs | Ca2+/GTP | complexing Ca2+ with NT and then the NCs were coated by bPEI1.8kDa | 17.5 | almost spherical | Unknown | Unknown | Unknown | -34 | Unknown | Unknown | MTT assay | Cancer | HepG2 | Liver | Human | 2.3 | 0 | 145.1129 | No | B281 | 27245429 | 10.1016/j.actbio.2016.05.037
Polymers | Liposome NPs | Ca2+/GTP | complexing Ca2+ with NT and then the NCs were coated by bPEI1.8kDa | 17.5 | almost spherical | Unknown | Unknown | Unknown | -34 | Unknown | Unknown | MTT assay | Cancer | HepG2 | Liver | Human | 3.1 | 0 | 150.5755 | No | B281 | 27245429 | 10.1016/j.actbio.2016.05.037
Polymers | Liposome NPs | Ca2+/GTP | complexing Ca2+ with NT and then the NCs were coated by bPEI1.8kDa | 17.5 | almost spherical | Unknown | Unknown | Unknown | -34 | Unknown | Unknown | MTT assay | Cancer | HepG2 | Liver | Human | 3.8 | 0 | 146.0317 | No | B281 | 27245429 | 10.1016/j.actbio.2016.05.037
Polymers | Liposome NPs | Ca2+/GTP | complexing Ca2+ with NT and then the NCs were coated by bPEI1.8kDa | 17.5 | almost spherical | Unknown | Unknown | Unknown | -34 | Unknown | Unknown | MTT assay | Cancer | HepG2 | Liver | Human | 0.8 | 4 | 126.9276 | No | B281 | 27245429 | 10.1016/j.actbio.2016.05.037
Polymers | Liposome NPs | Ca2+/GTP | complexing Ca2+ with NT and then the NCs were coated by bPEI1.8kDa | 17.5 | almost spherical | Unknown | Unknown | Unknown | -34 | Unknown | Unknown | MTT assay | Cancer | HepG2 | Liver | Human | 1.5 | 4 | 131.2678 | No | B281 | 27245429 | 10.1016/j.actbio.2016.05.037
Polymers | Liposome NPs | Ca2+/GTP | complexing Ca2+ with NT and then the NCs were coated by bPEI1.8kDa | 17.5 | almost spherical | Unknown | Unknown | Unknown | -34 | Unknown | Unknown | MTT assay | Cancer | HepG2 | Liver | Human | 2.3 | 4 | 129.2376 | No | B281 | 27245429 | 10.1016/j.actbio.2016.05.037
Polymers | Liposome NPs | Ca2+/GTP | complexing Ca2+ with NT and then the NCs were coated by bPEI1.8kDa | 17.5 | almost spherical | Unknown | Unknown | Unknown | -34 | Unknown | Unknown | MTT assay | Cancer | HepG2 | Liver | Human | 3.1 | 4 | 135.1014 | No | B281 | 27245429 | 10.1016/j.actbio.2016.05.037
Polymers | Liposome NPs | Ca2+/GTP | complexing Ca2+ with NT and then the NCs were coated by bPEI1.8kDa | 17.5 | almost spherical | Unknown | Unknown | Unknown | -34 | Unknown | Unknown | MTT assay | Cancer | HepG2 | Liver | Human | 3.8 | 4 | 132.145 | No | B281 | 27245429 | 10.1016/j.actbio.2016.05.037
Polymers | Liposome NPs | Ca2+/GTP | complexing Ca2+ with NT and then the NCs were coated by bPEI1.8kDa | 17.5 | almost spherical | Unknown | Unknown | Unknown | -34 | Unknown | Unknown | MTT assay | Cancer | HepG2 | Liver | Human | 0.8 | 8 | 96.76876 | No | B281 | 27245429 | 10.1016/j.actbio.2016.05.037
Polymers | Liposome NPs | Ca2+/GTP | complexing Ca2+ with NT and then the NCs were coated by bPEI1.8kDa | 17.5 | almost spherical | Unknown | Unknown | Unknown | -34 | Unknown | Unknown | MTT assay | Cancer | HepG2 | Liver | Human | 1.5 | 8 | 96.76876 | No | B281 | 27245429 | 10.1016/j.actbio.2016.05.037
Polymers | Liposome NPs | Ca2+/GTP | complexing Ca2+ with NT and then the NCs were coated by bPEI1.8kDa | 17.5 | almost spherical | Unknown | Unknown | Unknown | -34 | Unknown | Unknown | MTT assay | Cancer | HepG2 | Liver | Human | 2.3 | 8 | 101.1112 | No | B281 | 27245429 | 10.1016/j.actbio.2016.05.037
Polymers | Liposome NPs | Ca2+/GTP | complexing Ca2+ with NT and then the NCs were coated by bPEI1.8kDa | 17.5 | almost spherical | Unknown | Unknown | Unknown | -34 | Unknown | Unknown | MTT assay | Cancer | HepG2 | Liver | Human | 3.1 | 8 | 102.6516 | No | B281 | 27245429 | 10.1016/j.actbio.2016.05.037
Polymers | Liposome NPs | Ca2+/GTP | complexing Ca2+ with NT and then the NCs were coated by bPEI1.8kDa | 17.5 | almost spherical | Unknown | Unknown | Unknown | -34 | Unknown | Unknown | MTT assay | Cancer | HepG2 | Liver | Human | 3.8 | 8 | 94.62355 | No | B281 | 27245429 | 10.1016/j.actbio.2016.05.037
Polymers | Liposome NPs | Ca2+/GTP | complexing Ca2+ with NT and then the NCs were coated by bPEI1.8kDa | 17.5 | almost spherical | Unknown | Unknown | Unknown | -34 | Unknown | Unknown | MTT assay | Cancer | HepG2 | Liver | Human | 0.8 | 24 | 84.91959 | No | B281 | 27245429 | 10.1016/j.actbio.2016.05.037
Polymers | Liposome NPs | Ca2+/GTP | complexing Ca2+ with NT and then the NCs were coated by bPEI1.8kDa | 17.5 | almost spherical | Unknown | Unknown | Unknown | -34 | Unknown | Unknown | MTT assay | Cancer | HepG2 | Liver | Human | 1.5 | 24 | 33.27346 | Yes | B281 | 27245429 | 10.1016/j.actbio.2016.05.037
Polymers | Liposome NPs | Ca2+/GTP | complexing Ca2+ with NT and then the NCs were coated by bPEI1.8kDa | 17.5 | almost spherical | Unknown | Unknown | Unknown | -34 | Unknown | Unknown | MTT assay | Cancer | HepG2 | Liver | Human | 2.3 | 24 | 38.01489 | Yes | B281 | 27245429 | 10.1016/j.actbio.2016.05.037
Polymers | Liposome NPs | Ca2+/GTP | complexing Ca2+ with NT and then the NCs were coated by bPEI1.8kDa | 17.5 | almost spherical | Unknown | Unknown | Unknown | -34 | Unknown | Unknown | MTT assay | Cancer | HepG2 | Liver | Human | 3.1 | 24 | 43.52654 | Yes | B281 | 27245429 | 10.1016/j.actbio.2016.05.037
Polymers | Liposome NPs | Ca2+/GTP | complexing Ca2+ with NT and then the NCs were coated by bPEI1.8kDa | 17.5 | almost spherical | Unknown | Unknown | Unknown | -34 | Unknown | Unknown | MTT assay | Cancer | HepG2 | Liver | Human | 3.8 | 24 | 37.48115 | Yes | B281 | 27245429 | 10.1016/j.actbio.2016.05.037
Polymers | PEG/PGLA-CeO2 hybrid | No functional group | nanoprecipitation method | 45422 | spherical | Unknown | Unknown | Unknown | Unknown | Unknown | Unknown | CCK-8 assay | Cancer | N2A | mouse nerve | Mouse | 0 | 24 | 99.77273 | No | B298 | 30173122 | https://doi.org/10.1016/j.jphotobiol.2018.05.003
Polymers | PEG/PGLA-CeO2 hybrid | No functional group | nanoprecipitation method | 45422 | spherical | Unknown | Unknown | Unknown | Unknown | Unknown | Unknown | CCK-8 assay | Cancer | N2A | mouse nerve | Mouse | 5 | 24 | 100.6818 | No | B298 | 30173122 | https://doi.org/10.1016/j.jphotobiol.2018.05.003
Polymers | PEG/PGLA-CeO2 hybrid | No functional group | nanoprecipitation method | 45422 | spherical | Unknown | Unknown | Unknown | Unknown | Unknown | Unknown | CCK-8 assay | Cancer | N2A | mouse nerve | Mouse | 10 | 24 | 98.63636 | No | B298 | 30173122 | https://doi.org/10.1016/j.jphotobiol.2018.05.003
Polymers | PEG/PGLA-CeO2 hybrid | No functional group | nanoprecipitation method | 45422 | spherical | Unknown | Unknown | Unknown | Unknown | Unknown | Unknown | CCK-8 assay | Cancer | N2A | mouse nerve | Mouse | 20 | 24 | 99.09091 | No | B298 | 30173122 | https://doi.org/10.1016/j.jphotobiol.2018.05.003
Polymers | PEG/PGLA-CeO2 hybrid | No functional group | nanoprecipitation method | 45422 | spherical | Unknown | Unknown | Unknown | Unknown | Unknown | Unknown | CCK-8 assay | Cancer | N2A | mouse nerve | Mouse | 40 | 24 | 97.5 | No | B298 | 30173122 | https://doi.org/10.1016/j.jphotobiol.2018.05.003
Polymers | PEG/PGLA-CeO2 hybrid | No functional group | nanoprecipitation method | 45422 | spherical | Unknown | Unknown | Unknown | Unknown | Unknown | Unknown | CCK-8 assay | Cancer | N2A | mouse nerve | Mouse | 80 | 24 | 95.68182 | No | B298 | 30173122 | https://doi.org/10.1016/j.jphotobiol.2018.05.003
Polymers | PEG/PGLA-CeO2 hybrid | No functional group | nanoprecipitation method | 45422 | spherical | Unknown | Unknown | Unknown | Unknown | Unknown | Unknown | CCK-8 assay | Cancer | N2A | mouse nerve | Mouse | 160 | 24 | 93.40909 | No | B298 | 30173122 | https://doi.org/10.1016/j.jphotobiol.2018.05.003
Polymers | CeO2/PEG- hybrid | No functional group | thermo-hydrolysis, free radical polymerization | 7.8 | spherical | Unknown | 27.2 | Unknown | 1.4 | Unknown | Unknown | MTT assay | Normal | murine cerebral endothelial cells (bEnd.3) | cerebral endothelium (Brain) | Mouse | 10 | 4 | 100.4902 | No | B27 | 33890419 | 10.1002/adhm.202100059
Polymers | CeO2/PEG- hybrid | No functional group | thermo-hydrolysis, free radical polymerization | 7.8 | spherical | Unknown | 27.2 | Unknown | 1.4 | Unknown | Unknown | MTT assay | Normal | murine cerebral endothelial cells (bEnd.3) | cerebral endothelium (Brain) | Mouse | 100 | 4 | 96.81373 | No | B27 | 33890419 | 10.1002/adhm.202100059
Polymers | CeO2/PEG- hybrid | No functional group | thermo-hydrolysis, free radical polymerization | 7.8 | spherical | Unknown | 27.2 | Unknown | 1.4 | Unknown | Unknown | MTT assay | Normal | murine cerebral endothelial cells (bEnd.3) | cerebral endothelium (Brain) | Mouse | 1000 | 4 | 76.38889 | Mild Toxicity | B27 | 33890419 | 10.1002/adhm.202100059
Polymers | CeO2/PEG- hybrid | No functional group | thermo-hydrolysis, free radical polymerization | 7.8 | spherical | Unknown | 27.2 | Unknown | 1.4 | Unknown | Unknown | MTT assay | Normal | murine cerebral endothelial cells (bEnd.3) | cerebral endothelium (Brain) | Mouse | 10 | 24 | 99.06463 | No | B27 | 33890419 | 10.1002/adhm.202100059
Polymers | CeO2/PEG- hybrid | No functional group | thermo-hydrolysis, free radical polymerization | 7.8 | spherical | Unknown | 27.2 | Unknown | 1.4 | Unknown | Unknown | MTT assay | Normal | murine cerebral endothelial cells (bEnd.3) | cerebral endothelium (Brain) | Mouse | 100 | 24 | 95.2381 | No | B27 | 33890419 | 10.1002/adhm.202100059
Polymers | CeO2/PEG- hybrid | No functional group | thermo-hydrolysis, free radical polymerization | 7.8 | spherical | Unknown | 27.2 | Unknown | 1.4 | Unknown | Unknown | MTT assay | Normal | murine cerebral endothelial cells (bEnd.3) | cerebral endothelium (Brain) | Mouse | 1000 | 24 | 83.7585 | No | B27 | 33890419 | 10.1002/adhm.202100059
Polymers | CeO2 | ZIF-8 | in situ synthesis method | 7.8 | Spherical polyhedra | Unknown | 275 | Unknown | 10.5 | Unknown | Unknown | MTT assay | Normal - immortalised | PC-12 | adrenal gland | Rat | 8 | 48 | 81.32911 | No | B268 | 32206718 | 10.1126/sciadv.aay9751
Polymers | CeO2 | ZIF-8 | in situ synthesis method | 7.8 | Spherical polyhedra | Unknown | 275 | Unknown | 10.5 | Unknown | Unknown | MTT assay | Normal - immortalised | PC-12 | adrenal gland | Rat | 16 | 48 | 86.07595 | No | B268 | 32206718 | 10.1126/sciadv.aay9751
Polymers | Dendrimer grafted albumin NPs_Hybrid | Citicoline | one-pot desolvation technique | 137.63 | spherical | 0.195 | Unknown | Unknown | 15 | Unknown | Unknown | MTT assay | Normal | bEnd.3 cells (mouse brain microvascular endothelial cells) | Brain | Mouse | 0.001 | 24 | 91.18329 | No | B272 | 31541894 | 10.1016/j.colsurfb.2019.110488
Polymers | Dendrimer grafted albumin NPs_Hybrid | Citicoline | one-pot desolvation technique | 137.63 | spherical | 0.195 | Unknown | Unknown | 15 | Unknown | Unknown | MTT assay | Normal | bEnd.3 | Brain | Mouse | 0.01 | 24 | 92.57541 | No | B272 | 31541894 | 10.1016/j.colsurfb.2019.110488
Polymers | Dendrimer grafted albumin NPs_Hybrid | Citicoline | one-pot desolvation technique | 137.63 | spherical | 0.195 | Unknown | Unknown | 15 | Unknown | Unknown | MTT assay | Normal | bEnd.3 | Brain | Mouse | 0.1 | 24 | 91.87935 | No | B272 | 31541894 | 10.1016/j.colsurfb.2019.110488
Polymers | Dendrimer grafted albumin NPs_Hybrid | Citicoline | one-pot desolvation technique | 137.63 | spherical | 0.195 | Unknown | Unknown | 15 | Unknown | Unknown | MTT assay | Normal | bEnd.3 | Brain | Mouse | 1 | 24 | 89.79118 | No | B272 | 31541894 | 10.1016/j.colsurfb.2019.110488
Polymers | Dendrimer grafted albumin NPs_Hybrid | Citicoline | one-pot desolvation technique | 137.63 | spherical | 0.195 | Unknown | Unknown | 15 | Unknown | Unknown | MTT assay | Normal | bEnd.3 | Brain | Mouse | 10 | 24 | 91.18329 | No | B272 | 31541894 | 10.1016/j.colsurfb.2019.110488
Polymers | Dendrimer grafted albumin NPs_Hybrid | Citicoline | one-pot desolvation technique | 137.63 | spherical | 0.195 | Unknown | Unknown | 15 | Unknown | Unknown | MTT assay | Normal | bEnd.3 | Brain | Mouse | 100 | 24 | 90.13921 | No | B272 | 31541894 | 10.1016/j.colsurfb.2019.110488
Polymers | Collagen NPs | Silymarin | EDC-Hcl, MDA - crosslinking | 44.8±3.83 | spherical | 0.299 | 129.4 | Unknown | Unknown | Unknown | Unknown | MTT assay | Normal | human umbilical vein endothelial cells (HUVECs) | umbilical vein | Human | 0.025 | 24 | 96.62338 | No | B25 | 33192240 | 10.3389/fnins.2020.538404
Polymers | Collagen NPs | Silymarin | EDC-Hcl, MDA - crosslinking | 44.8±3.83 | spherical | 0.299 | 129.4 | Unknown | Unknown | Unknown | Unknown | MTT assay | Normal | human umbilical vein endothelial cells (HUVECs) | umbilical vein | Human | 0.25 | 24 | 96.62338 | No | B25 | 33192240 | 10.3389/fnins.2020.538404
Polymers | Collagen NPs | Silymarin | EDC-Hcl, MDA - crosslinking | 44.8±3.83 | spherical | 0.299 | 129.4 | Unknown | Unknown | Unknown | Unknown | MTT assay | Normal | human umbilical vein endothelial cells (HUVECs) | umbilical vein | Human | 2.5 | 24 | 94.02597 | No | B25 | 33192240 | 10.3389/fnins.2020.538404
Polymers | Collagen NPs | Silymarin | EDC-Hcl, MDA - crosslinking | 44.8±3.83 | spherical | 0.299 | 129.4 | Unknown | Unknown | Unknown | Unknown | MTT assay | Normal | human umbilical vein endothelial cells (HUVECs) | umbilical vein | Human | 25 | 24 | 86.75325 | No | B25 | 33192240 | 10.3389/fnins.2020.538404
Polymers | Collagen NPs | Silymarin | EDC-Hcl, MDA - crosslinking | 44.8±3.83 | spherical | 0.299 | 129.4 | Unknown | Unknown | Unknown | Unknown | MTT assay | Normal | human umbilical vein endothelial cells (HUVECs) | umbilical vein | Human | 50 | 24 | 81.03896 | No | B25 | 33192240 | 10.3389/fnins.2020.538404
Polymers | Collagen NPs | Silymarin | EDC-Hcl, MDA - crosslinking | 44.8±3.83 | spherical | 0.299 | 129.4 | Unknown | Unknown | Unknown | Unknown | MTT assay | Normal | human umbilical vein endothelial cells (HUVECs) | umbilical vein | Human | 100 | 24 | 74.80519 | Mild Toxicity | B25 | 33192240 | 10.3389/fnins.2020.538404
Polymers | Collagen NPs | Silymarin | EDC-Hcl, MDA - crosslinking | 44.8±3.83 | spherical | 0.299 | 129.4 | Unknown | Unknown | Unknown | Unknown | MTT assay | Normal | human umbilical vein endothelial cells (HUVECs) | umbilical vein | Human | 200 | 24 | 63.8961 | Yes | B25 | 33192240 | 10.3389/fnins.2020.538404
Polymers | Collagen Nps | No functional group |  | Not reported | Unknown | Unknown | Unknown | Unknown | Unknown | Unknown | Unknown | MTT assay | Normal | human umbilical vein endothelial cells (HUVECs) | umbilical vein | Human | 0.025 | 24 | 97.66234 | No | B25 | 33192240 | 10.3389/fnins.2020.538404
Polymers | Collagen Nps | No functional group |  | Not reported | Unknown | Unknown | Unknown | Unknown | Unknown | Unknown | Unknown | MTT assay | Normal | human umbilical vein endothelial cells (HUVECs) | umbilical vein | Human | 0.25 | 24 | 97.14286 | No | B25 | 33192240 | 10.3389/fnins.2020.538404
Polymers | Collagen Nps | No functional group |  | Not reported | Unknown | Unknown | Unknown | Unknown | Unknown | Unknown | Unknown | MTT assay | Normal | human umbilical vein endothelial cells (HUVECs) | umbilical vein | Human | 2.5 | 24 | 97.66234 | No | B25 | 33192240 | 10.3389/fnins.2020.538404
Polymers | Collagen Nps | No functional group |  | Not reported | Unknown | Unknown | Unknown | Unknown | Unknown | Unknown | Unknown | MTT assay | Normal | human umbilical vein endothelial cells (HUVECs) | umbilical vein | Human | 25 | 24 | 96.62338 | No | B25 | 33192240 | 10.3389/fnins.2020.538404
Polymers | Collagen Nps | No functional group |  | Not reported | Unknown | Unknown | Unknown | Unknown | Unknown | Unknown | Unknown | MTT assay | Normal | human umbilical vein endothelial cells (HUVECs) | umbilical vein | Human | 50 | 24 | 96.1039 | No | B25 | 33192240 | 10.3389/fnins.2020.538404
Polymers | Collagen Nps | No functional group |  | Not reported | Unknown | Unknown | Unknown | Unknown | Unknown | Unknown | Unknown | MTT assay | Normal | human umbilical vein endothelial cells (HUVECs) | umbilical vein | Human | 100 | 24 | 95.06494 | No | B25 | 33192240 | 10.3389/fnins.2020.538404
Polymers | Collagen Nps | No functional group |  | Not reported | Unknown | Unknown | Unknown | Unknown | Unknown | Unknown | Unknown | MTT assay | Normal | human umbilical vein endothelial cells (HUVECs) | umbilical vein | Human | 200 | 24 | 92.46753 | No | B25 | 33192240 | 10.3389/fnins.2020.538404
Polymers | PEG-DET | Copper/Zinc superoxide dismutase | crosslinking | 16.6 | spherical | 0.09 | 16.6 | Unknown | 0.4 | Unknown | Unknown | MTS Assay | Normal - Immortalized | NSC-34 | Brain | Mouse | 0.5 | 24 | 91.60863 | No | B295 | 26928528 | 10.1016/j.jconrel.2016.02.038
Polymers | PEG-DET | Copper/Zinc superoxide dismutase | crosslinking | 16.6 | spherical | 0.09 | 16.6 | Unknown | 0.4 | Unknown | Unknown | MTS Assay | Normal - Immortalized | NSC-34 | Brain | Mouse | 1 | 24 | 87.56564 | No | B295 | 26928528 | 10.1016/j.jconrel.2016.02.038
Polymers | PEG-DET | Copper/Zinc superoxide dismutase | crosslinking | 16.6 | spherical | 0.09 | 16.6 | Unknown | 0.4 | Unknown | Unknown | MTS Assay | Normal - Immortalized | NSC-34 | Brain | Mouse | 1.5 | 24 | 82.62195 | No | B295 | 26928528 | 10.1016/j.jconrel.2016.02.038
Polymers | PEG-DET | Copper/Zinc superoxide dismutase | crosslinking | 16.6 | spherical | 0.09 | 16.6 | Unknown | 0.4 | Unknown | Unknown | MTS Assay | Normal - Immortalized | NSC-34 | Brain | Mouse | 2 | 24 | 66.38546 | Yes | B295 | 26928528 | 10.1016/j.jconrel.2016.02.038
Polymers | PEG-DET | Copper/Zinc superoxide dismutase | crosslinking | 16.6 | spherical | 0.09 | 16.6 | Unknown | 0.4 | Unknown | Unknown | MTS Assay | Normal - Immortalized | NSC-34 | Brain | Mouse | 2.5 | 24 | 57.93822 | Yes | B295 | 26928528 | 10.1016/j.jconrel.2016.02.038
Polymers | PEG-DET | Copper/Zinc superoxide dismutase | crosslinking | 16.6 | spherical | 0.09 | 16.6 | Unknown | 0.4 | Unknown | Unknown | MTS Assay | Normal - Immortalized | NSC-34 | Brain | Mouse | 3 | 24 | 51.37994 | Yes | B295 | 26928528 | 10.1016/j.jconrel.2016.02.038
Polymers | PEG-DET | Copper/Zinc superoxide dismutase | crosslinking | 16.6 | spherical | 0.09 | 16.6 | Unknown | 0.4 | Unknown | Unknown | MTS Assay | Normal - Immortalized | hCMEC/D3 | Brain | Human | 0.5 | 24 | 87.70764 | No | B295 | 26928528 | 10.1016/j.jconrel.2016.02.038
Polymers | PEG-DET | Copper/Zinc superoxide dismutase | crosslinking | 16.6 | spherical | 0.09 | 16.6 | Unknown | 0.4 | Unknown | Unknown | MTS Assay | Normal - Immortalized | hCMEC/D3 | Brain | Human | 1 | 24 | 83.3887 | No | B295 | 26928528 | 10.1016/j.jconrel.2016.02.038
Polymers | PEG-DET | Copper/Zinc superoxide dismutase | crosslinking | 16.6 | spherical | 0.09 | 16.6 | Unknown | 0.4 | Unknown | Unknown | MTS Assay | Normal - Immortalized | hCMEC/D3 | Brain | Human | 1.5 | 24 | 81.72757 | No | B295 | 26928528 | 10.1016/j.jconrel.2016.02.038
Polymers | PEG-DET | Copper/Zinc superoxide dismutase | crosslinking | 16.6 | spherical | 0.09 | 16.6 | Unknown | 0.4 | Unknown | Unknown | MTS Assay | Normal - Immortalized | hCMEC/D3 | Brain | Human | 2 | 24 | 79.06977 | Mild Toxicity | B295 | 26928528 | 10.1016/j.jconrel.2016.02.038
Polymers | PEG-DET | Copper/Zinc superoxide dismutase | crosslinking | 16.6 | spherical | 0.09 | 16.6 | Unknown | 0.4 | Unknown | Unknown | MTS Assay | Normal - Immortalized | hCMEC/D3 | Brain | Human | 2.5 | 24 | 63.45515 | Yes | B295 | 26928528 | 10.1016/j.jconrel.2016.02.038
Polymers | PEG-DET | Copper/Zinc superoxide dismutase | crosslinking | 16.6 | spherical | 0.09 | 16.6 | Unknown | 0.4 | Unknown | Unknown | MTS Assay | Normal - Immortalized | hCMEC/D3 | Brain | Human | 3 | 24 | 50.49834 | Yes | B295 | 26928528 | 10.1016/j.jconrel.2016.02.038
Polymers | bPEI | No functional group | functionalizing hyperbranched PEI | 5 | Spherical | Unknown | Unknown | Unknown | Unknown | Unknown | Unknown | MTT assay | Cancer | SH-SY5Y | Bone Marrow neuroblastoma cell line | Human | Unknown |  | Unknown | Un known | B168 | 19331399 | https://doi.org/10.1021/bi900290c
Polymers | bPEI | No functional group | functionalizing hyperbranched PEI | 5 | Spherical | Unknown | Unknown | Unknown | Unknown | Unknown | Unknown | MTT assay | Unknown | CHO | Unknown | Unknown | Unknown | 5 | Unknown | Un known | B168 | 19331399 | https://doi.org/10.1021/bi900290c
Polymers | bPEI | No functional group | functionalizing hyperbranched PEI | 5 | Spherical | Unknown | Unknown | Unknown | Unknown | Unknown | Unknown | MTT assay | Unknown | HepG2 | Unknown | Unknown | Unknown | 5 | Unknown | Un known | B168 | 19331399 | https://doi.org/10.1021/bi900290c
Polymers | bPEI | No functional group | functionalizing hyperbranched PEI | 5 | Spherical | Unknown | Unknown | Unknown | Unknown | Unknown | Unknown | MTT assay | Unknown | HEK293 | Unknown | Unknown | Unknown | 5 | Unknown | Un known | B168 | 19331399 | https://doi.org/10.1021/bi900290c
Polymers | bPEI | No functional group | functionalizing hyperbranched PEI | 5 | Spherical | Unknown | Unknown | Unknown | Unknown | Unknown | Unknown | MTT assay | Unknown | SY5Y | Unknown | Unknown | Unknown | 5 | Unknown | Un known | B168 | 19331399 | https://doi.org/10.1021/bi900290c
Polymers | CuQDs | No functional group | simple precipitation method, emulsification- solvent-evaporation method | 10 | spherical | Unknown | 10 | Unknown | Unknown | Unknown | Unknown | MTT assay | Normal - Immortalized | brain microvascular endothelial cell line (hCMEC/D3 cells) | Brain | Human | 10 | 1224 | 97.91209 | No | B250 | 32092661 | 10.1016/j.jphotobiol.2020.111805
Polymers | CuQDs | No functional group | simple precipitation method, emulsification- solvent-evaporation method | 10 | spherical | Unknown | 10 | Unknown | Unknown | Unknown | Unknown | MTT assay | Normal - Immortalized | brain microvascular endothelial cell line (hCMEC/D3 cells) | Brain | Human | 20 | 1224 | 94.61538 | No | B250 | 32092661 | 10.1016/j.jphotobiol.2020.111805
Polymers | CuQDs | No functional group | simple precipitation method, emulsification- solvent-evaporation method | 10 | spherical | Unknown | 10 | Unknown | Unknown | Unknown | Unknown | MTT assay | Normal - Immortalized | brain microvascular endothelial cell line (hCMEC/D3 cells) | Brain | Human | 40 | 1224 | 94.94505 | No | B250 | 32092661 | 10.1016/j.jphotobiol.2020.111805
Polymers | PCL | Levodopa-Curcumin | nanoprecipitation and solvent displacement method | 145 | Spherical | 0.3 | 145 | Unknown | 6.4 | Unknown | Unknown | MTT assay | normal | Vero | Kidney | Monkey | 0.36838 | 24 | 94 | No | B186 | 35566173 | 10.3390/molecules27092811
Polymers | PCL | Levodopa-Curcumin | nanoprecipitation and solvent displacement method | 145 | Spherical | 0.3 | 145 | Unknown | 6.4 | Unknown | Unknown | MTT assay | normal | Vero | Kidney | Monkey | 3.6838 | 24 | 89.2 | No | B186 | 35566173 | 10.3390/molecules27092811
Polymers | PCL | Levodopa-Curcumin | nanoprecipitation and solvent displacement method | 145 | Spherical | 0.3 | 145 | Unknown | 6.4 | Unknown | Unknown | MTT assay | normal | Vero | Kidney | Monkey | 9.2095 | 24 | 94.2 | No | B186 | 35566173 | 10.3390/molecules27092811
Polymers | PCL | Levodopa-Curcumin | nanoprecipitation and solvent displacement method | 145 | Spherical | 0.3 | 145 | Unknown | 6.4 | Unknown | Unknown | MTT assay | normal | Vero | Kidney | Monkey | 18.419 | 24 | 91.6 | No | B186 | 35566173 | 10.3390/molecules27092811
Polymers | PCL | Levodopa-Curcumin | nanoprecipitation and solvent displacement method | 145 | Spherical | 0.3 | 145 | Unknown | 6.4 | Unknown | Unknown | MTT assay | normal | Vero | Kidney | Monkey | 27.6285 | 24 | 96.2 | No | B186 | 35566173 | 10.3390/molecules27092811
Polymers | PCL | Levodopa-Curcumin | nanoprecipitation and solvent displacement method | 145 | Spherical | 0.3 | 145 | Unknown | 6.4 | Unknown | Unknown | MTT assay | normal | Vero | Kidney | Monkey | 36.838 | 24 | 94.7 | No | B186 | 35566173 | 10.3390/molecules27092811
Polymers | PCL | Levodopa-Curcumin | nanoprecipitation and solvent displacement method | 145 | Spherical | 0.3 | 145 | Unknown | 6.4 | Unknown | Unknown | MTT assay | normal | Vero | Kidney | Monkey | 0.36838 | 48 | 66.3 | Yes | B186 | 35566173 | 10.3390/molecules27092811
Polymers | PCL | Levodopa-Curcumin | nanoprecipitation and solvent displacement method | 145 | Spherical | 0.3 | 145 | Unknown | 6.4 | Unknown | Unknown | MTT assay | normal | Vero | Kidney | Monkey | 3.6838 | 48 | 61.8 | Yes | B186 | 35566173 | 10.3390/molecules27092811
Polymers | PCL | Levodopa-Curcumin | nanoprecipitation and solvent displacement method | 145 | Spherical | 0.3 | 145 | Unknown | 6.4 | Unknown | Unknown | MTT assay | normal | Vero | Kidney | Monkey | 9.2095 | 48 | 60.8 | Yes | B186 | 35566173 | 10.3390/molecules27092811
Polymers | PCL | Levodopa-Curcumin | nanoprecipitation and solvent displacement method | 145 | Spherical | 0.3 | 145 | Unknown | 6.4 | Unknown | Unknown | MTT assay | normal | Vero | Kidney | Monkey | 18.419 | 48 | 64.7 | Yes | B186 | 35566173 | 10.3390/molecules27092811
Polymers | PCL | Levodopa-Curcumin | nanoprecipitation and solvent displacement method | 145 | Spherical | 0.3 | 145 | Unknown | 6.4 | Unknown | Unknown | MTT assay | normal | Vero | Kidney | Monkey | 27.6285 | 48 | 62.3 | Yes | B186 | 35566173 | 10.3390/molecules27092811
Polymers | PCL | Levodopa-Curcumin | nanoprecipitation and solvent displacement method | 145 | Spherical | 0.3 | 145 | Unknown | 6.4 | Unknown | Unknown | MTT assay | normal | Vero | Kidney | Monkey | 36.838 | 48 | 58.4 | Yes | B186 | 35566173 | 10.3390/molecules27092811
Polymers | PCL | Levodopa-Curcumin | nanoprecipitation and solvent displacement method | 145 | Spherical | 0.3 | 145 | Unknown | 6.4 | Unknown | Unknown | MTT assay | normal | Vero | Kidney | Monkey | 0.36838 | 72 | 69.5 | Yes | B186 | 35566173 | 10.3390/molecules27092811
Polymers | PCL | Levodopa-Curcumin | nanoprecipitation and solvent displacement method | 145 | Spherical | 0.3 | 145 | Unknown | 6.4 | Unknown | Unknown | MTT assay | normal | Vero | Kidney | Monkey | 3.6838 | 72 | 66.1 | Yes | B186 | 35566173 | 10.3390/molecules27092811
Polymers | PCL | Levodopa-Curcumin | nanoprecipitation and solvent displacement method | 145 | Spherical | 0.3 | 145 | Unknown | 6.4 | Unknown | Unknown | MTT assay | normal | Vero | Kidney | Monkey | 9.2095 | 72 | 68.5 | Yes | B186 | 35566173 | 10.3390/molecules27092811
Polymers | PCL | Levodopa-Curcumin | nanoprecipitation and solvent displacement method | 145 | Spherical | 0.3 | 145 | Unknown | 6.4 | Unknown | Unknown | MTT assay | normal | Vero | Kidney | Monkey | 18.419 | 72 | 66.3 | Yes | B186 | 35566173 | 10.3390/molecules27092811
Polymers | PCL | Levodopa-Curcumin | nanoprecipitation and solvent displacement method | 145 | Spherical | 0.3 | 145 | Unknown | 6.4 | Unknown | Unknown | MTT assay | normal | Vero | Kidney | Monkey | 27.6285 | 72 | 68.3 | Yes | B186 | 35566173 | 10.3390/molecules27092811
Polymers | PCL | Levodopa-Curcumin | nanoprecipitation and solvent displacement method | 145 | Spherical | 0.3 | 145 | Unknown | 6.4 | Unknown | Unknown | MTT assay | normal | Vero | Kidney | Monkey | 36.838 | 72 | 61.5 | Yes | B186 | 35566173 | 10.3390/molecules27092811
Polymers | PCL | Levodopa-Curcumin | nanoprecipitation and solvent displacement method | 145 | Spherical | 0.3 | 145 | Unknown | 6.4 | Unknown | Unknown | MTT assay | normal | PC12 | fetal neurons | Rat | 0.36838 | 24 | 90.7 | No | B186 | 35566173 | 10.3390/molecules27092811
Polymers | PCL | Levodopa-Curcumin | nanoprecipitation and solvent displacement method | 145 | Spherical | 0.3 | 145 | Unknown | 6.4 | Unknown | Unknown | MTT assay | normal | PC12 | fetal neurons | Rat | 3.6838 | 24 | 87.2 | No | B186 | 35566173 | 10.3390/molecules27092811
Polymers | PCL | Levodopa-Curcumin | nanoprecipitation and solvent displacement method | 145 | Spherical | 0.3 | 145 | Unknown | 6.4 | Unknown | Unknown | MTT assay | normal | PC12 | fetal neurons | Rat | 9.2095 | 24 | 90.7 | No | B186 | 35566173 | 10.3390/molecules27092811
Polymers | PCL | Levodopa-Curcumin | nanoprecipitation and solvent displacement method | 145 | Spherical | 0.3 | 145 | Unknown | 6.4 | Unknown | Unknown | MTT assay | normal | PC12 | fetal neurons | Rat | 18.419 | 24 | 89.1 | No | B186 | 35566173 | 10.3390/molecules27092811
Polymers | PCL | Levodopa-Curcumin | nanoprecipitation and solvent displacement method | 145 | Spherical | 0.3 | 145 | Unknown | 6.4 | Unknown | Unknown | MTT assay | normal | PC12 | fetal neurons | Rat | 27.6285 | 24 | 84.6 | No | B186 | 35566173 | 10.3390/molecules27092811
Polymers | PCL | Levodopa-Curcumin | nanoprecipitation and solvent displacement method | 145 | Spherical | 0.3 | 145 | Unknown | 6.4 | Unknown | Unknown | MTT assay | normal | PC12 | fetal neurons | Rat | 36.838 | 24 | 83.2 | No | B186 | 35566173 | 10.3390/molecules27092811
Polymers | PCL | Levodopa-Curcumin | nanoprecipitation and solvent displacement method | 145 | Spherical | 0.3 | 145 | Unknown | 6.4 | Unknown | Unknown | MTT assay | normal | PC12 | fetal neurons | Rat | 0.36838 | 48 | 93.4 | No | B186 | 35566173 | 10.3390/molecules27092811
Polymers | PCL | Levodopa-Curcumin | nanoprecipitation and solvent displacement method | 145 | Spherical | 0.3 | 145 | Unknown | 6.4 | Unknown | Unknown | MTT assay | normal | PC12 | fetal neurons | Rat | 3.6838 | 48 | 95.7 | No | B186 | 35566173 | 10.3390/molecules27092811
Polymers | PCL | Levodopa-Curcumin | nanoprecipitation and solvent displacement method | 145 | Spherical | 0.3 | 145 | Unknown | 6.4 | Unknown | Unknown | MTT assay | normal | PC12 | fetal neurons | Rat | 9.2095 | 48 | 82.2 | No | B186 | 35566173 | 10.3390/molecules27092811
Polymers | PCL | Levodopa-Curcumin | nanoprecipitation and solvent displacement method | 145 | Spherical | 0.3 | 145 | Unknown | 6.4 | Unknown | Unknown | MTT assay | normal | PC12 | fetal neurons | Rat | 18.419 | 48 | 84.6 | No | B186 | 35566173 | 10.3390/molecules27092811
Polymers | PCL | Levodopa-Curcumin | nanoprecipitation and solvent displacement method | 145 | Spherical | 0.3 | 145 | Unknown | 6.4 | Unknown | Unknown | MTT assay | normal | PC12 | fetal neurons | Rat | 27.6285 | 48 | 76.6 | Mild Toxicity | B186 | 35566173 | 10.3390/molecules27092811
Polymers | PCL | Levodopa-Curcumin | nanoprecipitation and solvent displacement method | 145 | Spherical | 0.3 | 145 | Unknown | 6.4 | Unknown | Unknown | MTT assay | normal | PC12 | fetal neurons | Rat | 36.838 | 48 | 78.5 | Mild Toxicity | B186 | 35566173 | 10.3390/molecules27092811
Polymers | PCL | Levodopa-Curcumin | nanoprecipitation and solvent displacement method | 145 | Spherical | 0.3 | 145 | Unknown | 6.4 | Unknown | Unknown | MTT assay | normal | PC12 | fetal neurons | Rat | 0.36838 | 72 | 86.4 | No | B186 | 35566173 | 10.3390/molecules27092811
Polymers | PCL | Levodopa-Curcumin | nanoprecipitation and solvent displacement method | 145 | Spherical | 0.3 | 145 | Unknown | 6.4 | Unknown | Unknown | MTT assay | normal | PC12 | fetal neurons | Rat | 3.6838 | 72 | 88.6 | No | B186 | 35566173 | 10.3390/molecules27092811
Polymers | PCL | Levodopa-Curcumin | nanoprecipitation and solvent displacement method | 145 | Spherical | 0.3 | 145 | Unknown | 6.4 | Unknown | Unknown | MTT assay | normal | PC12 | fetal neurons | Rat | 9.2095 | 72 | 80.9 | No | B186 | 35566173 | 10.3390/molecules27092811
Polymers | PCL | Levodopa-Curcumin | nanoprecipitation and solvent displacement method | 145 | Spherical | 0.3 | 145 | Unknown | 6.4 | Unknown | Unknown | MTT assay | normal | PC12 | fetal neurons | Rat | 18.419 | 72 | 90.7 | No | B186 | 35566173 | 10.3390/molecules27092811
Polymers | PCL | Levodopa-Curcumin | nanoprecipitation and solvent displacement method | 145 | Spherical | 0.3 | 145 | Unknown | 6.4 | Unknown | Unknown | MTT assay | normal | PC12 | fetal neurons | Rat | 27.6285 | 72 | 85.4 | No | B186 | 35566173 | 10.3390/molecules27092811
Polymers | PCL | Levodopa-Curcumin | nanoprecipitation and solvent displacement method | 145 | Spherical | 0.3 | 145 | Unknown | 6.4 | Unknown | Unknown | MTT assay | normal | PC12 | fetal neurons | Rat | 36.838 | 72 | 82.4 | No | B186 | 35566173 | 10.3390/molecules27092811
Polymers | PCL | Levodopa-Curcumin | Solvent evaporation | 100 | spherical | Unknown | 100 | Unknown | 3.83 | Unknown | Unknown | Cell Counting Kit-8 (CCK8) assay | Normal - Immortalized | HT22 cells | Hippocampal Neuronal Cell Line | Mouse | 50 | 24 | 1.083942 | Yes | B50 | 30107760 | 10.1080/10717544.2018.146195
Polymers | PCL | Levodopa-Curcumin | Solvent evaporation | 100 | spherical | Unknown | 100 | Unknown | 3.83 | Unknown | Unknown | Cell Counting Kit-8 (CCK8) assay | Normal - Immortalized | HT22 cells | Hippocampal Neuronal Cell Line | Mouse | 100 | 24 | 1.051095 | Yes | B50 | 30107760 | 10.1080/10717544.2018.146195
Polymers | PCL | Levodopa-Curcumin | Solvent evaporation | 100 | spherical | Unknown | 100 | Unknown | 3.83 | Unknown | Unknown | Cell Counting Kit-8 (CCK8) assay | Normal - Immortalized | HT22 cells | Hippocampal Neuronal Cell Line | Mouse | 200 | 24 | 1.083942 | Yes | B50 | 30107760 | 10.1080/10717544.2018.146195
Polymers | PCL | Levodopa-Curcumin | Solvent evaporation | 100 | spherical | Unknown | 100 | Unknown | 3.83 | Unknown | Unknown | Cell Counting Kit-8 (CCK8) assay | Normal - Immortalized | HT22 cells | Hippocampal Neuronal Cell Line | Mouse | 500 | 24 | 1.062044 | Yes | B50 | 30107760 | 10.1080/10717544.2018.146195
Polymers | PCL | Levodopa-Curcumin | Solvent evaporation | 100 | spherical | Unknown | 100 | Unknown | 3.83 | Unknown | Unknown | Cell Counting Kit-8 (CCK8) assay | Normal - Immortalized | HT22 cells | Hippocampal Neuronal Cell Line | Mouse | 50 | 24 | 1.138686 | Yes | B50 | 30107760 | 10.1080/10717544.2018.146195
Polymers | PCL | Levodopa-Curcumin | Solvent evaporation | 100 | spherical | Unknown | 100 | Unknown | 3.83 | Unknown | Unknown | Cell Counting Kit-8 (CCK8) assay | Normal - Immortalized | HT22 cells | Hippocampal Neuronal Cell Line | Mouse | 100 | 24 | 1.182482 | Yes | B50 | 30107760 | 10.1080/10717544.2018.146195
Polymers | PCL | Levodopa-Curcumin | Solvent evaporation | 100 | spherical | Unknown | 100 | Unknown | 3.83 | Unknown | Unknown | Cell Counting Kit-8 (CCK8) assay | Normal - Immortalized | HT22 cells | Hippocampal Neuronal Cell Line | Mouse | 200 | 24 | 1.040146 | Yes | B50 | 30107760 | 10.1080/10717544.2018.146195
Polymers | PCL | Levodopa-Curcumin | Solvent evaporation | 100 | spherical | Unknown | 100 | Unknown | 3.83 | Unknown | Unknown | Cell Counting Kit-8 (CCK8) assay | Normal - Immortalized | HT22 cells | Hippocampal Neuronal Cell Line | Mouse | 500 | 24 | 1.062044 | Yes | B50 | 30107760 | 10.1080/10717544.2018.146195
Polymers | NH2-PEO-PCL | Unknown | nanoprecipitation and solvent displacement method | 200 | Vesicles and Rods | 0.3 | 145 | Unknown | 6.4 | Unknown | Unknown | MTT assay | normal | Vero | Kidney | Monkey | 0.36838 | 24 | 111.3 | No | B186 | 35566173 | 10.3390/molecules27092811
Polymers | NH2-PEO-PCL | Unknown | nanoprecipitation and solvent displacement method | 200 | Vesicles and Rods | 0.3 | 145 | Unknown | 6.4 | Unknown | Unknown | MTT assay | normal | Vero | Kidney | Monkey | 3.6838 | 24 | 105.8 | No | B186 | 35566173 | 10.3390/molecules27092811
Polymers | NH2-PEO-PCL | Unknown | nanoprecipitation and solvent displacement method | 200 | Vesicles and Rods | 0.3 | 145 | Unknown | 6.4 | Unknown | Unknown | MTT assay | normal | Vero | Kidney | Monkey | 9.2095 | 24 | 106.5 | No | B186 | 35566173 | 10.3390/molecules27092811
Polymers | NH2-PEO-PCL | Unknown | nanoprecipitation and solvent displacement method | 200 | Vesicles and Rods | 0.3 | 145 | Unknown | 6.4 | Unknown | Unknown | MTT assay | normal | Vero | Kidney | Monkey | 18.419 | 24 | 102.2 | No | B186 | 35566173 | 10.3390/molecules27092811
Polymers | NH2-PEO-PCL | Unknown | nanoprecipitation and solvent displacement method | 200 | Vesicles and Rods | 0.3 | 145 | Unknown | 6.4 | Unknown | Unknown | MTT assay | normal | Vero | Kidney | Monkey | 27.6285 | 24 | 103.8 | No | B186 | 35566173 | 10.3390/molecules27092811
Polymers | NH2-PEO-PCL | Unknown | nanoprecipitation and solvent displacement method | 200 | Vesicles and Rods | 0.3 | 145 | Unknown | 6.4 | Unknown | Unknown | MTT assay | normal | Vero | Kidney | Monkey | 36.838 | 24 | 101 | No | B186 | 35566173 | 10.3390/molecules27092811
Polymers | NH2-PEO-PCL | Unknown | nanoprecipitation and solvent displacement method | 200 | Vesicles and Rods | 0.3 | 145 | Unknown | 6.4 | Unknown | Unknown | MTT assay | normal | Vero | Kidney | Monkey | 0.36838 | 48 | 92.5 | No | B186 | 35566173 | 10.3390/molecules27092811
Polymers | NH2-PEO-PCL | Unknown | nanoprecipitation and solvent displacement method | 200 | Vesicles and Rods | 0.3 | 145 | Unknown | 6.4 | Unknown | Unknown | MTT assay | normal | Vero | Kidney | Monkey | 3.6838 | 48 | 87.7 | No | B186 | 35566173 | 10.3390/molecules27092811
Polymers | NH2-PEO-PCL | Unknown | nanoprecipitation and solvent displacement method | 200 | Vesicles and Rods | 0.3 | 145 | Unknown | 6.4 | Unknown | Unknown | MTT assay | normal | Vero | Kidney | Monkey | 9.2095 | 48 | 87.5 | No | B186 | 35566173 | 10.3390/molecules27092811
Polymers | NH2-PEO-PCL | Unknown | nanoprecipitation and solvent displacement method | 200 | Vesicles and Rods | 0.3 | 145 | Unknown | 6.4 | Unknown | Unknown | MTT assay | normal | Vero | Kidney | Monkey | 18.419 | 48 | 88.5 | No | B186 | 35566173 | 10.3390/molecules27092811
Polymers | NH2-PEO-PCL | Unknown | nanoprecipitation and solvent displacement method | 200 | Vesicles and Rods | 0.3 | 145 | Unknown | 6.4 | Unknown | Unknown | MTT assay | normal | Vero | Kidney | Monkey | 27.6285 | 48 | 89.4 | No | B186 | 35566173 | 10.3390/molecules27092811
Polymers | NH2-PEO-PCL | Unknown | nanoprecipitation and solvent displacement method | 200 | Vesicles and Rods | 0.3 | 145 | Unknown | 6.4 | Unknown | Unknown | MTT assay | normal | Vero | Kidney | Monkey | 36.838 | 48 | 94.2 | No | B186 | 35566173 | 10.3390/molecules27092811
Polymers | NH2-PEO-PCL | Unknown | nanoprecipitation and solvent displacement method | 200 | Vesicles and Rods | 0.3 | 145 | Unknown | 6.4 | Unknown | Unknown | MTT assay | normal | Vero | Kidney | Monkey | 0.36838 | 72 | 76.2 | No | B186 | 35566173 | 10.3390/molecules27092811
Polymers | NH2-PEO-PCL | Unknown | nanoprecipitation and solvent displacement method | 200 | Vesicles and Rods | 0.3 | 145 | Unknown | 6.4 | Unknown | Unknown | MTT assay | normal | Vero | Kidney | Monkey | 3.6838 | 72 | 85.8 | No | B186 | 35566173 | 10.3390/molecules27092811
Polymers | NH2-PEO-PCL | Unknown | nanoprecipitation and solvent displacement method | 200 | Vesicles and Rods | 0.3 | 145 | Unknown | 6.4 | Unknown | Unknown | MTT assay | normal | Vero | Kidney | Monkey | 9.2095 | 72 | 84.1 | No | B186 | 35566173 | 10.3390/molecules27092811
Polymers | NH2-PEO-PCL | Unknown | nanoprecipitation and solvent displacement method | 200 | Vesicles and Rods | 0.3 | 145 | Unknown | 6.4 | Unknown | Unknown | MTT assay | normal | Vero | Kidney | Monkey | 18.419 | 72 | 85.8 | No | B186 | 35566173 | 10.3390/molecules27092811
Polymers | NH2-PEO-PCL | Unknown | nanoprecipitation and solvent displacement method | 200 | Vesicles and Rods | 0.3 | 145 | Unknown | 6.4 | Unknown | Unknown | MTT assay | normal | Vero | Kidney | Monkey | 27.6285 | 72 | 84.9 | No | B186 | 35566173 | 10.3390/molecules27092811
Polymers | NH2-PEO-PCL | Unknown | nanoprecipitation and solvent displacement method | 200 | Vesicles and Rods | 0.3 | 145 | Unknown | 6.4 | Unknown | Unknown | MTT assay | normal | Vero | Kidney | Monkey | 36.838 | 72 | 88.5 | No | B186 | 35566173 | 10.3390/molecules27092811
Polymers | NH2-PEO-PCL | Unknown | nanoprecipitation and solvent displacement method | 200 | Vesicles and Rods | 0.3 | 145 | Unknown | 6.4 | Unknown | Unknown | MTT assay | normal | PC12 | fetal neurons | Rat | 0.36838 | 24 | 100.3 | No | B186 | 35566173 | 10.3390/molecules27092811
Polymers | NH2-PEO-PCL | Unknown | nanoprecipitation and solvent displacement method | 200 | Vesicles and Rods | 0.3 | 145 | Unknown | 6.4 | Unknown | Unknown | MTT assay | normal | PC12 | fetal neurons | Rat | 3.6838 | 24 | 106.9 | No | B186 | 35566173 | 10.3390/molecules27092811
Polymers | NH2-PEO-PCL | Unknown | nanoprecipitation and solvent displacement method | 200 | Vesicles and Rods | 0.3 | 145 | Unknown | 6.4 | Unknown | Unknown | MTT assay | normal | PC12 | fetal neurons | Rat | 9.2095 | 24 | 86.7 | No | B186 | 35566173 | 10.3390/molecules27092811
Polymers | NH2-PEO-PCL | Unknown | nanoprecipitation and solvent displacement method | 200 | Vesicles and Rods | 0.3 | 145 | Unknown | 6.4 | Unknown | Unknown | MTT assay | normal | PC12 | fetal neurons | Rat | 18.419 | 24 | 80.3 | No | B186 | 35566173 | 10.3390/molecules27092811
Polymers | NH2-PEO-PCL | Unknown | nanoprecipitation and solvent displacement method | 200 | Vesicles and Rods | 0.3 | 145 | Unknown | 6.4 | Unknown | Unknown | MTT assay | normal | PC12 | fetal neurons | Rat | 27.6285 | 24 | 87.2 | No | B186 | 35566173 | 10.3390/molecules27092811
Polymers | NH2-PEO-PCL | Unknown | nanoprecipitation and solvent displacement method | 200 | Vesicles and Rods | 0.3 | 145 | Unknown | 6.4 | Unknown | Unknown | MTT assay | normal | PC12 | fetal neurons | Rat | 36.838 | 24 | 83.8 | No | B186 | 35566173 | 10.3390/molecules27092811
Polymers | NH2-PEO-PCL | Unknown | nanoprecipitation and solvent displacement method | 200 | Vesicles and Rods | 0.3 | 145 | Unknown | 6.4 | Unknown | Unknown | MTT assay | normal | PC12 | fetal neurons | Rat | 0.36838 | 48 | 85.1 | No | B186 | 35566173 | 10.3390/molecules27092811
Polymers | NH2-PEO-PCL | Unknown | nanoprecipitation and solvent displacement method | 200 | Vesicles and Rods | 0.3 | 145 | Unknown | 6.4 | Unknown | Unknown | MTT assay | normal | PC12 | fetal neurons | Rat | 3.6838 | 48 | 81.1 | No | B186 | 35566173 | 10.3390/molecules27092811
Polymers | NH2-PEO-PCL | Unknown | nanoprecipitation and solvent displacement method | 200 | Vesicles and Rods | 0.3 | 145 | Unknown | 6.4 | Unknown | Unknown | MTT assay | normal | PC12 | fetal neurons | Rat | 9.2095 | 48 | 91.8 | No | B186 | 35566173 | 10.3390/molecules27092811
Polymers | NH2-PEO-PCL | Unknown | nanoprecipitation and solvent displacement method | 200 | Vesicles and Rods | 0.3 | 145 | Unknown | 6.4 | Unknown | Unknown | MTT assay | normal | PC12 | fetal neurons | Rat | 18.419 | 48 | 97.9 | No | B186 | 35566173 | 10.3390/molecules27092811
Polymers | NH2-PEO-PCL | Unknown | nanoprecipitation and solvent displacement method | 200 | Vesicles and Rods | 0.3 | 145 | Unknown | 6.4 | Unknown | Unknown | MTT assay | normal | PC12 | fetal neurons | Rat | 27.6285 | 48 | 94.4 | No | B186 | 35566173 | 10.3390/molecules27092811
Polymers | NH2-PEO-PCL | Unknown | nanoprecipitation and solvent displacement method | 200 | Vesicles and Rods | 0.3 | 145 | Unknown | 6.4 | Unknown | Unknown | MTT assay | normal | PC12 | fetal neurons | Rat | 36.838 | 48 | 86.4 | No | B186 | 35566173 | 10.3390/molecules27092811
Polymers | NH2-PEO-PCL | Unknown | nanoprecipitation and solvent displacement method | 200 | Vesicles and Rods | 0.3 | 145 | Unknown | 6.4 | Unknown | Unknown | MTT assay | normal | PC12 | fetal neurons | Rat | 0.36838 | 72 | 102.1 | No | B186 | 35566173 | 10.3390/molecules27092811
Polymers | NH2-PEO-PCL | Unknown | nanoprecipitation and solvent displacement method | 200 | Vesicles and Rods | 0.3 | 145 | Unknown | 6.4 | Unknown | Unknown | MTT assay | normal | PC12 | fetal neurons | Rat | 3.6838 | 72 | 102.7 | No | B186 | 35566173 | 10.3390/molecules27092811
Polymers | NH2-PEO-PCL | Unknown | nanoprecipitation and solvent displacement method | 200 | Vesicles and Rods | 0.3 | 145 | Unknown | 6.4 | Unknown | Unknown | MTT assay | normal | PC12 | fetal neurons | Rat | 9.2095 | 72 | 105.9 | No | B186 | 35566173 | 10.3390/molecules27092811
Polymers | NH2-PEO-PCL | Unknown | nanoprecipitation and solvent displacement method | 200 | Vesicles and Rods | 0.3 | 145 | Unknown | 6.4 | Unknown | Unknown | MTT assay | normal | PC12 | fetal neurons | Rat | 18.419 | 72 | 75.3 | Yes | B186 | 35566173 | 10.3390/molecules27092811
Polymers | NH2-PEO-PCL | Unknown | nanoprecipitation and solvent displacement method | 200 | Vesicles and Rods | 0.3 | 145 | Unknown | 6.4 | Unknown | Unknown | MTT assay | normal | PC12 | fetal neurons | Rat | 27.6285 | 72 | 64.9 | Yes | B186 | 35566173 | 10.3390/molecules27092811
Polymers | NH2-PEO-PCL | Unknown | nanoprecipitation and solvent displacement method | 200 | Vesicles and Rods | 0.3 | 145 | Unknown | 6.4 | Unknown | Unknown | MTT assay | normal | PC12 | fetal neurons | Rat | 36.838 | 72 | 78.2 | Yes | B186 | 35566173 | 10.3390/molecules27092811
Polymers | NH2-PEO-PCL | Levodopa-Curcumin | Single emulsion –solvent evaporation method | 200 | Vesicles and Rods | Unknown | 175 | Unknown | -20 | Unknown | Unknown | Alamar Blue | Normal - Immortalized | LAG cell line | Fibroblast | Mouse | 0.75 | 24 | 85.18519 | No | B86 | 22403681 | 10.1371/journal.pone.0032616
Polymers | NH2-PEO-PCL | Levodopa-Curcumin | Single emulsion –solvent evaporation method | 200 | Vesicles and Rods | Unknown | 175 | Unknown | -20 | Unknown | Unknown | Alamar Blue | Normal - Immortalized | LAG cell line | Fibroblast | Mouse | 1.5 | 24 | 80.74074 | No | B86 | 22403681 | 10.1371/journal.pone.0032616
Polymers | NH2-PEO-PCL | Levodopa-Curcumin | Single emulsion –solvent evaporation method | 200 | Vesicles and Rods | Unknown | 175 | Unknown | -20 | Unknown | Unknown | Alamar Blue | Normal - Immortalized | LAG cell line | Fibroblast | Mouse | 3 | 24 | 74.81481 | Mild Toxicity | B86 | 22403681 | 10.1371/journal.pone.0032616
Polymers | NH2-PEO-PCL | Levodopa-Curcumin | Single emulsion –solvent evaporation method | 200 | Vesicles and Rods | Unknown | 175 | Unknown | -20 | Unknown | Unknown | MTT assay | Normal - Immortalized | LAG cell line | Fibroblast | Mouse | 0.75 | 24 | 85.29412 | No | B86 | 22403681 | 10.1371/journal.pone.0032616
Polymers | NH2-PEO-PCL | Levodopa-Curcumin | Single emulsion –solvent evaporation method | 200 | Vesicles and Rods | Unknown | 175 | Unknown | -20 | Unknown | Unknown | MTT assay | Normal - Immortalized | LAG cell line | Fibroblast | Mouse | 1.5 | 24 | 79.83193 | Mild Toxicity | B86 | 22403681 | 10.1371/journal.pone.0032616
Polymers | NH2-PEO-PCL | Levodopa-Curcumin | Single emulsion –solvent evaporation method | 200 | Vesicles and Rods | Unknown | 175 | Unknown | -20 | Unknown | Unknown | MTT assay | Normal - Immortalized | LAG cell line | Fibroblast | Mouse | 3 | 24 | 68.90756 | Yes | B86 | 22403681 | 10.1371/journal.pone.0032616
Polymers | NH2-PEO-PCL | Levodopa-Curcumin | Solvent evaporation | 100 | Vesicles and Rods | Unknown | 100 | Unknown | 3.83 | Unknown | Unknown | Cell Counting Kit-8 (CCK8) assay | Normal - Immortalized | HT22 cells | Hippocampal Neuronal Cell Line | Mouse | 50 | 24 | 0.9635036 | Yes | B50 | 30107760 | 10.1080/10717544.2018.146195
Polymers | NH2-PEO-PCL | Levodopa-Curcumin | Solvent evaporation | 100 | Vesicles and Rods | Unknown | 100 | Unknown | 3.83 | Unknown | Unknown | Cell Counting Kit-8 (CCK8) assay | Normal - Immortalized | HT22 cells | Hippocampal Neuronal Cell Line | Mouse | 100 | 24 | 0.9416058 | Yes | B50 | 30107760 | 10.1080/10717544.2018.146195
Polymers | NH2-PEO-PCL | Levodopa-Curcumin | Solvent evaporation | 100 | Vesicles and Rods | Unknown | 100 | Unknown | 3.83 | Unknown | Unknown | Cell Counting Kit-8 (CCK8) assay | Normal - Immortalized | HT22 cells | Hippocampal Neuronal Cell Line | Mouse | 200 | 24 | 1.105839 | Yes | B50 | 30107760 | 10.1080/10717544.2018.146195
Polymers | NH2-PEO-PCL | Levodopa-Curcumin | Solvent evaporation | 100 | Vesicles and Rods | Unknown | 100 | Unknown | 3.83 | Unknown | Unknown | Cell Counting Kit-8 (CCK8) assay | Normal - Immortalized | HT22 cells | Hippocampal Neuronal Cell Line | Mouse | 500 | 24 | 0.9744526 | Yes | B50 | 30107760 | 10.1080/10717544.2018.146195
Polymers | Dendrimer-albumin NPs | Citicoline | one-pot desolvation technique | 68.73±1.25 | Unknown | Unknown | Unknown | Unknown | Unknown | Unknown | Unknown | MTT assay | Normal | bEnd.3 | Brain | Mouse | 0.001 | 24 | 92.22738 | No | B272 | 31541894 | 10.1016/j.colsurfb.2019.110488
Polymers | Dendrimer-albumin NPs | Citicoline | one-pot desolvation technique | 68.73±1.25 | Unknown | Unknown | Unknown | Unknown | Unknown | Unknown | Unknown | MTT assay | Normal | bEnd.3 | Brain | Mouse | 0.01 | 24 | 93.61949 | No | B272 | 31541894 | 10.1016/j.colsurfb.2019.110488
Polymers | Dendrimer-albumin NPs | Citicoline | one-pot desolvation technique | 68.73±1.25 | Unknown | Unknown | Unknown | Unknown | Unknown | Unknown | Unknown | MTT assay | Normal | bEnd.3 | Brain | Mouse | 0.1 | 24 | 92.57541 | No | B272 | 31541894 | 10.1016/j.colsurfb.2019.110488
Polymers | Dendrimer-albumin NPs | Citicoline | one-pot desolvation technique | 68.73±1.25 | Unknown | Unknown | Unknown | Unknown | Unknown | Unknown | Unknown | MTT assay | Normal | bEnd.3 | Brain | Mouse | 1 | 24 | 92.22738 | No | B272 | 31541894 | 10.1016/j.colsurfb.2019.110488
Polymers | Dendrimer-albumin NPs | Citicoline | one-pot desolvation technique | 68.73±1.25 | Unknown | Unknown | Unknown | Unknown | Unknown | Unknown | Unknown | MTT assay | Normal | bEnd.3 | Brain | Mouse | 10 | 24 | 92.92343 | No | B272 | 31541894 | 10.1016/j.colsurfb.2019.110488
Polymers | Dendrimer-albumin NPs | Citicoline | one-pot desolvation technique | 68.73±1.25 | Unknown | Unknown | Unknown | Unknown | Unknown | Unknown | Unknown | MTT assay | Normal | bEnd.3 | Brain | Mouse | 100 | 24 | 91.87935 | No | B272 | 31541894 | 10.1016/j.colsurfb.2019.110488
Polymers | DOPA | Unknown | self assembly | 52.2 | Unknown | Unknown | 52.2 | Unknown | Unknown | Unknown | Unknown | MTT assay | Normal | BAEC | vessel wall of aorta | Bovine | 9.86e-06 | 24 | 94.5643 | No | B169 (PD starts) | 32268242 | 10.1016/j.actbio.2020.03.021
Polymers | DOPA | Unknown | self assembly | 52.2 | Unknown | Unknown | 52.2 | Unknown | Unknown | Unknown | Unknown | MTT assay | Normal | BAEC | vessel wall of aorta | Bovine | 98.6 | 24 | 83.73797 | No | B169 (PD starts) | 32268242 | 10.1016/j.actbio.2020.03.021
Polymers | DOPA | Unknown | self assembly | 52.2 | Unknown | Unknown | 52.2 | Unknown | Unknown | Unknown | Unknown | MTT assay | Normal | BAEC | vessel wall of aorta | Bovine | 985.939 | 24 | 19.93429 | Yes | B169 (PD starts) | 32268242 | 10.1016/j.actbio.2020.03.021
Polymers | DOPA | Unknown | self assembly | 52.2 | Unknown | Unknown | 52.2 | Unknown | Unknown | Unknown | Unknown | MTT assay | Normal | BAEC | vessel wall of aorta | Bovine | 9.86e-06 | 24 | 89.66214 | No | B169 (PD starts) | 32268242 | 10.1016/j.actbio.2020.03.021
Polymers | DOPA | Unknown | self assembly | 52.2 | Unknown | Unknown | 52.2 | Unknown | Unknown | Unknown | Unknown | MTT assay | Normal | BAEC | vessel wall of aorta | Bovine | 98.6 | 24 | 69.93574 | Yes | B169 (PD starts) | 32268242 | 10.1016/j.actbio.2020.03.021
Polymers | DOPA | Unknown | self assembly | 52.2 | Unknown | Unknown | 52.2 | Unknown | Unknown | Unknown | Unknown | MTT assay | Normal | BAEC | vessel wall of aorta | Bovine | 985.939 | 24 | 7.452098 | Yes | B169 (PD starts) | 32268242 | 10.1016/j.actbio.2020.03.021
Polymers | Dipalmitoylphosphatidylcholine (DPPC) | Dopamine | Thin film hydration technique | 88.47 | Spherical | 0.14 | 88.47 | Unknown | -1.94 | Unknown | Unknown | MTT assay | Normal | PC12 | Adrenal gland | Rat | 10.7 | 24 | 65.57621 | Yes | B180 | 29725687 | 10.1039/c8nr00632f
Polymers | Dipalmitoylphosphatidylcholine (DPPC) | Dopamine | Thin film hydration technique | 88.47 | Spherical | 0.14 | 88.47 | Unknown | -1.94 | Unknown | Unknown | MTT assay | Cancer | SH-SY5Y | Neuroblastoma cell line | Human | 10.7 | 24 | 75.15789 | Mild Toxicity | B180 | 29725687 | 10.1039/c8nr00632f
Polymers | Polymer-metal_Hybrid | Dopamine | One-Pot Synthesis | 56 | Spherical | 0.124 | 81 | 103 | 25 | -13.1 | PBS | MTT assay | Dopaminergic Neurons (DArgic) | BE)2-M17 | Neuroblastoma-derived cell line | Human | 0 | 48 | 100 | No | B52 | 33885286 | https://doi.org/10.1021/acsnano.1c00453
Polymers | Polymer-metal_Hybrid | Dopamine | One-Pot Synthesis | 56 | Spherical | 0.124 | 81 | 103 | 25 | -13.1 | PBS | MTT assay | Dopaminergic Neurons (DArgic) | BE)2-M17 | Neuroblastoma-derived cell line | Human | 0.01 | 48 | 93 | No | B52 | 33885286 | https://doi.org/10.1021/acsnano.1c00453
Polymers | Polymer-metal_Hybrid | Dopamine | One-Pot Synthesis | 56 | Spherical | 0.124 | 81 | 103 | 25 | -13.1 | PBS | MTT assay | Dopaminergic Neurons (DArgic) | BE)2-M17 | Neuroblastoma-derived cell line | Human | 0.1 | 48 | 101 | No | B52 | 33885286 | https://doi.org/10.1021/acsnano.1c00453
Polymers | Polymer-metal_Hybrid | Dopamine | One-Pot Synthesis | 56 | Spherical | 0.124 | 81 | 103 | 25 | -13.1 | PBS | MTT assay | Dopaminergic Neurons (DArgic) | BE)2-M17 | Neuroblastoma-derived cell line | Human | 1 | 48 | 95.4 | No | B52 | 33885286 | https://doi.org/10.1021/acsnano.1c00453
Polymers | Polymer-metal_Hybrid | Dopamine | One-Pot Synthesis | 56 | Spherical | 0.124 | 81 | 103 | 25 | -13.1 | PBS | MTT assay | Dopaminergic Neurons (DArgic) | BE)2-M17 | Neuroblastoma-derived cell line | Human | 10 | 48 | 84.1 | No | B52 | 33885286 | https://doi.org/10.1021/acsnano.1c00453
Polymers | Polymer-metal_Hybrid | Dopamine | One-Pot Synthesis | 56 | Spherical | 0.124 | 81 | 103 | 25 | -13.1 | PBS | MTT assay | Dopaminergic Neurons (DArgic) | BE)2-M17 | Neuroblastoma-derived cell line | Human | 100 | 48 | 75.7 | mild toxicity | B52 | 33885286 | https://doi.org/10.1021/acsnano.1c00453
Polymers | Polymer-metal_Hybrid | Anti-transferrin | One-Pot Synthesis | 56 | Spherical | 0.124 | 81 | 103 | 25 | -13.1 | PBS | MTT assay | Dopaminergic Neurons (DArgic) | BE)2-M17 | Neuroblastoma-derived cell line | Human | 200 | 48 | 55.9 | Yes | B52 | 33885286 | https://doi.org/10.1021/acsnano.1c00453
Polymers | Polymer-metal_Hybrid | Anti-transferrin | One-Pot Synthesis | 56 | Spherical | 0.124 | 81 | 103 | 25 | -13.1 | PBS | MTT assay | Dopaminergic Neurons (DArgic) | BE)2-M17 | Neuroblastoma-derived cell line | Human | 250 | 48 | 20.2 | Yes | B52 | 33885286 | https://pubs.acs.org/doi/10.1021/acsnano.1c00453
Polymers | Magnetic-PEG-PLGA | Anti-transferrin | reverse co-precipitation method | 55 | Spherical | Unknown | Unknown | Unknown | Unknown | Unknown | Unknown | MTT assay | Cancer | SHSY-5Y | Bone Marrow neuroblastoma cell line | Human | 15.6 | 24 | 100.1606 | No | B102 | 29883571 | 10.1166/jbn.2018.2512
Polymers | Magnetic-PEG-PLGA | Anti-transferrin | reverse co-precipitation method | 55 | Spherical | Unknown | Unknown | Unknown | Unknown | Unknown | Unknown | MTT assay | Cancer | SHSY-5Y | Bone Marrow neuroblastoma cell line | Human | 31.25 | 24 | 97.88991 | No | B102 | 29883571 | 10.1166/jbn.2018.2512
Polymers | Magnetic-PEG-PLGA | L-carnosine | reverse co-precipitation method | 55 | Spherical | Unknown | Unknown | Unknown | Unknown | Unknown | Unknown | MTT assay | Cancer | SHSY-5Y | Bone Marrow neuroblastoma cell line | Human | 62.5 | 24 | 93.85321 | No | B102 | 29883571 | 10.1166/jbn.2018.2512
Polymers | Magnetic-PEG-PLGA | L-carnosine | reverse co-precipitation method | 55 | Spherical | Unknown | Unknown | Unknown | Unknown | Unknown | Unknown | MTT assay | Cancer | SHSY-5Y | Bone Marrow neuroblastoma cell line | Human | 125 | 24 | 89.81651 | No | B102 | 29883571 | 10.1166/jbn.2018.2512
Polymers | Fe3O4-PLGA | L-carnosine | simple co-precipitation method | 47.6 | Spherical | 0.224 | Unknown | Unknown | -7.2 | Unknown | PBS | MTT assay | Normal | Brain capillary endothelial cells (BCECs) | Brain | Human | 3.125 | 24 | 100.4398827 | No | B271 | 33586561 | 10.1080/10717544.2021.1883158
Polymers | Fe3O4-PLGA | L-carnosine | simple co-precipitation method | 47.6 | Spherical | 0.224 | Unknown | Unknown | -7.2 | Unknown | PBS | MTT assay | Normal | Brain capillary endothelial cells (BCECs) | Brain | Human | 6.25 | 24 | 101.4662757 | No | B271 | 33586561 | 10.1080/10717544.2021.1883159
Polymers | Fe3O4-PLGA | L-carnosine | simple co-precipitation method | 47.6 | Spherical | 0.224 | Unknown | Unknown | -7.2 | Unknown | PBS | MTT assay | Normal | Brain capillary endothelial cells (BCECs) | Brain | Human | 12.5 | 24 | 99.41348974 | No | B271 | 33586561 | 10.1080/10717544.2021.1883160
Polymers | Fe3O4-PLGA | L-carnosine | simple co-precipitation method | 47.6 | Spherical | 0.224 | Unknown | Unknown | -7.2 | Unknown | PBS | MTT assay | Normal | Brain capillary endothelial cells (BCECs) | Brain | Human | 25 | 24 | 99.1202346 | No | B271 | 33586561 | 10.1080/10717544.2021.1883161
Polymers | Fe3O4-PLGA | L-carnosine | simple co-precipitation method | 47.6 | Spherical | 0.224 | Unknown | Unknown | -7.2 | Unknown | PBS | MTT assay | Normal | Brain capillary endothelial cells (BCECs) | Brain | Human | 50 | 24 | 98.09384164 | No | B271 | 33586561 | 10.1080/10717544.2021.1883162
Polymers | Fe3O4-PLGA | L-carnosine | simple co-precipitation method | 47.6 | Spherical | 0.224 | Unknown | Unknown | -7.2 | Unknown | PBS | MTT assay | Normal | Brain capillary endothelial cells (BCECs) | Brain | Human | 100 | 24 | 96.92082111 | No | B271 | 33586561 | 10.1080/10717544.2021.1883163
Polymers | Fe3O4-PLGA | L-carnosine | simple co-precipitation method | 47.6 | Spherical | 0.224 | Unknown | Unknown | -7.2 | Unknown | PBS | MTT assay | Normal | Brain capillary endothelial cells (BCECs) | Brain | Human | 3.125 | 72 | 100.1466276 | No | B271 | 33586561 | 10.1080/10717544.2021.1883158
Polymers | Fe3O4-PLGA | L-carnosine | simple co-precipitation method | 47.6 | Spherical | 0.224 | Unknown | Unknown | -7.2 | Unknown | PBS | MTT assay | Normal | Brain capillary endothelial cells (BCECs) | Brain | Human | 6.25 | 72 | 99.85337243 | No | B271 | 33586561 | 10.1080/10717544.2021.1883158
Polymers | Fe3O4-PLGA | L-carnosine | simple co-precipitation method | 47.6 | Spherical | 0.224 | Unknown | Unknown | -7.2 | Unknown | PBS | MTT assay | Normal | Brain capillary endothelial cells (BCECs) | Brain | Human | 12.5 | 72 | 98.97360704 | No | B271 | 33586561 | 10.1080/10717544.2021.1883159
Polymers | Fe3O4-PLGA | L-carnosine | simple co-precipitation method | 47.6 | Spherical | 0.224 | Unknown | Unknown | -7.2 | Unknown | PBS | MTT assay | Normal | Brain capillary endothelial cells (BCECs) | Brain | Human | 25 | 72 | 97.94721408 | No | B271 | 33586561 | 10.1080/10717544.2021.1883160
Polymers | Fe3O4-PLGA | L-carnosine | simple co-precipitation method | 47.6 | Spherical | 0.224 | Unknown | Unknown | -7.2 | Unknown | PBS | MTT assay | Normal | Brain capillary endothelial cells (BCECs) | Brain | Human | 50 | 72 | 97.21407625 | No | B271 | 33586561 | 10.1080/10717544.2021.1883161
Polymers | Fe3O4-PLGA | L-carnosine | simple co-precipitation method | 47.6 | Spherical | 0.224 | Unknown | Unknown | -7.2 | Unknown | PBS | MTT assay | Normal | Brain capillary endothelial cells (BCECs) | Brain | Human | 100 | 72 | 96.04105572 | No | B271 | 33586561 | 10.1080/10717544.2021.1883162
Polymers | Fe3O4-PLGA | L-carnosine | simple co-precipitation method | 47.6 | Spherical | 0.224 | Unknown | Unknown | -7.2 | Unknown | PBS | MTT assay | Normal | Brain capillary endothelial cells (BCECs) | Brain | Human | 3.125 | 48 | 101.026393 | No | B271 | 33586561 | 10.1080/10717544.2021.1883162
Polymers | Fe3O4-PLGA | L-carnosine | simple co-precipitation method | 47.6 | Spherical | 0.224 | Unknown | Unknown | -7.2 | Unknown | PBS | MTT assay | Normal | Brain capillary endothelial cells (BCECs) | Brain | Human | 6.25 | 48 | 98.97360704 | No | B271 | 33586561 | 10.1080/10717544.2021.1883163
Polymers | Fe3O4-PLGA | L-carnosine | simple co-precipitation method | 47.6 | Spherical | 0.224 | Unknown | Unknown | -7.2 | Unknown | PBS | MTT assay | Normal | Brain capillary endothelial cells (BCECs) | Brain | Human | 12.5 | 48 | 98.38709677 | No | B271 | 33586561 | 10.1080/10717544.2021.1883164
Polymers | Fe3O4-PLGA | L-carnosine | simple co-precipitation method | 47.6 | Spherical | 0.224 | Unknown | Unknown | -7.2 | Unknown | PBS | MTT assay | Normal | Brain capillary endothelial cells (BCECs) | Brain | Human | 25 | 48 | 97.94721408 | No | B271 | 33586561 | 10.1080/10717544.2021.1883165
Polymers | Fe3O4-PLGA | L-carnosine | simple co-precipitation method | 47.6 | Spherical | 0.224 | Unknown | Unknown | -7.2 | Unknown | PBS | MTT assay | Normal | Brain capillary endothelial cells (BCECs) | Brain | Human | 50 | 48 | 94.13489736 | No | B271 | 33586561 | 10.1080/10717544.2021.1883166
Polymers | Fe3O4-PLGA | L-carnosine | simple co-precipitation method | 47.6 | Spherical | 0.224 | Unknown | Unknown | -7.2 | Unknown | PBS | MTT assay | Normal | Brain capillary endothelial cells (BCECs) | Brain | Human | 100 | 48 | 96.33431085 | No | B271 | 33586561 | 10.1080/10717544.2021.1883167
Polymers | Fe3O4-PLGA | L-carnosine | reverse co-precipitation method | Unknown | Unknown | Unknown | Unknown | Unknown | Unknown | Unknown | Unknown | MTT assay | Cancer | SHSY-5Y | Bone Marrow neuroblastoma cell line | Human | 15.6 | 24 | 99.90826 | No | B102 | 29883571 | 10.1166/jbn.2018.2512
Polymers | Fe3O4-PLGA | L-carnosine | reverse co-precipitation method | Unknown | Unknown | Unknown | Unknown | Unknown | Unknown | Unknown | Unknown | MTT assay | Cancer | SHSY-5Y | Bone Marrow neuroblastoma cell line | Human | 31.25 | 24 | 94.1055 | No | B102 | 29883571 | 10.1166/jbn.2018.2512
Polymers | Fe3O4-PLGA | Ginkgolide | reverse co-precipitation method | Unknown | Unknown | Unknown | Unknown | Unknown | Unknown | Unknown | Unknown | MTT assay | Cancer | SHSY-5Y | Bone Marrow neuroblastoma cell line | Human | 62.5 | 24 | 90.82569 | No | B102 | 29883571 | 10.1166/jbn.2018.2512
Polymers | Fe3O4-PLGA | Ginkgolide | reverse co-precipitation method | Unknown | Unknown | Unknown | Unknown | Unknown | Unknown | Unknown | Unknown | MTT assay | Cancer | SHSY-5Y | Bone Marrow neuroblastoma cell line | Human | 125 | 24 | 84.51835 | No | B102 | 29883571 | 10.1166/jbn.2018.2512
Polymers | PEG-PCL | Ginkgolide | antisolvent precipitation | 91.26 | spherical | 0.17 | 91.26 | Unknown | 12.09 | Unknown | Unknown | MTT assay | Cancer | SH-SY5Y | Neuroblastoma cell line | Human | 0.1 | 24 | 66.96883853 | Yes | B48 | 33380795 | 10.2147/IJN.S272831
Polymers | PEG-PCL | Ginkgolide | antisolvent precipitation | 91.26 | spherical | 0.17 | 91.26 | Unknown | 12.09 | Unknown | Unknown | MTT assay | Cancer | SH-SY5Y | Neuroblastoma cell line | Human | 0.7 | 24 | 76.82719547 | Mild Toxicity | B48 | 33380795 | 10.2147/IJN.S272831
Polymers | PEG-PCL | No functional group added | antisolvent precipitation | 91.26 | spherical | 0.17 | 91.26 | Unknown | 12.09 | Unknown | Unknown | MTT assay | Cancer | SH-SY5Y | Neuroblastoma cell line | Human | 1.5 | 24 | 84.98583569 | No | B48 | 33380795 | 10.2147/IJN.S272831
Polymers | PEG-PCL | No functional group added | antisolvent precipitation | 91.26 | spherical | 0.17 | 91.26 | Unknown | 12.09 | Unknown | Unknown | MTT assay | Cancer | SH-SY5Y | Neuroblastoma cell line | Human | 3 | 24 | 90.76487252 | No | B48 | 33380795 | 10.2147/IJN.S272831
Polymers | PEG-PCL | No functional group added | antisolvent precipitation | Unknown | spherical | 0.17 | 91.26 | Unknown | 12.09 | Unknown | Unknown | MTT assay | Cancer | SH-SY5Y | Neuroblastoma cell line | Human | 0.1 | 24 | 59.49008499 | Yes | B48 | 33380795 | 10.2147/IJN.S272831
Polymers | PEG-PCL | No functional group added | antisolvent precipitation | Unknown | spherical | 0.17 | 91.26 | Unknown | 12.09 | Unknown | Unknown | MTT assay | Cancer | SH-SY5Y | Neuroblastoma cell line | Human | 0.7 | 24 | 64.58923513 | Yes | B48 | 33380795 | 10.2147/IJN.S272831
Polymers | PEG-PCL | Ginkgolide | antisolvent precipitation | Unknown | spherical | 0.17 | 91.26 | Unknown | 12.09 | Unknown | Unknown | MTT assay | Cancer | SH-SY5Y | Neuroblastoma cell line | Human | 1.5 | 24 | 71.04815864 | Mild Toxicity | B48 | 33380795 | 10.2147/IJN.S272831
Polymers | PEG-PCL | Ginkgolide | antisolvent precipitation | Unknown | spherical | 0.17 | 91.26 | Unknown | 12.09 | Unknown | Unknown | MTT assay | Normal | SH-SY5Y | Neuroblastoma cell line | Human | 3 | 24 | 78.52691218 | Mild Toxicity | B48 | 33380795 | 10.2147/IJN.S272831
Polymers | PEG-PCL | Ginkgolide | antisolvent precipitation | 91.26 | Unknown | Unknown | Unknown | Unknown | Unknown | Unknown | Unknown | MTT assay | Cancer | SH-SY5Y | Neuroblastoma cell line | Human | 0.1 | 24 | 97.14286 | No | B48 | 33380795 | 10.2147/IJN.S272831
Polymers | PEG-PCL | Ginkgolide | antisolvent precipitation | 91.26 | Unknown | Unknown | Unknown | Unknown | Unknown | Unknown | Unknown | MTT assay | Cancer | SH-SY5Y | Neuroblastoma cell line | Human | 0.7 | 24 | 95.46218 | No | B48 | 33380795 | 10.2147/IJN.S272831
Polymers | PEG-PCL | Ginkgolide | antisolvent precipitation | 91.26 | Unknown | Unknown | Unknown | Unknown | Unknown | Unknown | Unknown | MTT assay | Cancer | SH-SY5Y | Neuroblastoma cell line | Human | 1.5 | 24 | 92.43697 | No | B48 | 33380795 | 10.2147/IJN.S272831
Polymers | PEG-PCL | Ginkgolide | antisolvent precipitation | 91.26 | Unknown | Unknown | Unknown | Unknown | Unknown | Unknown | Unknown | MTT assay | Cancer | SH-SY5Y | Neuroblastoma cell line | Human | 3 | 24 | 92.43697 | No | B48 | 33380795 | 10.2147/IJN.S272831
Polymers | PEG-PCL | Ginkgolide | antisolvent precipitation | 91.26 | Unknown | Unknown | Unknown | Unknown | Unknown | Unknown | Unknown | MTT assay | Cancer | SH-SY5Y | Neuroblastoma cell line | Human | 6.1 | 24 | 91.42857 | No | B48 | 33380795 | 10.2147/IJN.S272831
Polymers | PEG-PCL | Ginkgolide | antisolvent precipitation | 91.26 | Unknown | Unknown | Unknown | Unknown | Unknown | Unknown | Unknown | MTT assay | Cancer | SH-SY5Y | Neuroblastoma cell line | Human | 12.2 | 25 | 92.10084 | No | B48 | 33380795 | 10.2147/IJN.S272831
Polymers | PEG-PCL | Peptide-Tissue plasminogen activator | antisolvent precipitation | 91.26 | Unknown | Unknown | Unknown | Unknown | Unknown | Unknown | Unknown | MTT assay | Cancer | SH-SY5Y | Neuroblastoma cell line | Human | 24.5 | 26 | 87.05882 | No | B48 | 33380795 | 10.2147/IJN.S272831
Polymers | PEG-PCL | Unknown | antisolvent precipitation | 91.26 | Unknown | Unknown | Unknown | Unknown | Unknown | Unknown | Unknown | MTT assay | Cancer | SH-SY5Y | Neuroblastoma cell line | Human | 30.6 | 27 | 81.0084 | No | B48 | 33380795 | 10.2147/IJN.S272831
Polymers | Magnetic-PLGA_Hybrid | peptide | single oil-in-water (O/W) emulsion process | Unknown | Unknown | Unknown | Unknown | Unknown | Unknown | Unknown | Unknown | MTT assay | Normal - Immortalized | NIH 3T3 fibroblasts | embryo fibroblast | Mouse | 200 | 24 | 97.77778 | No | B296 | 32294917 | 10.3390/ijms21082690
Polymers | Magnetic-PLGA_Hybrid | No functional group added | single oil-in-water (O/W) emulsion process | Unknown | Unknown | Unknown | Unknown | Unknown | Unknown | Unknown | Unknown | MTT assay | Normal - Immortalized | NIH 3T3 fibroblasts | embryo fibroblast | Mouse | 200 | 48 | 99.68254 | No | B296 | 32294917 | 10.3390/ijms21082690
Polymers | Dextran polymer | No functional group added | cosonication |  | spherical | 0.17 | 197.67 | Unknown | Unknown | Unknown | Unknown | MTT assay | Normal | PC12 | pheochromocytoma of rat adrenal medulla | In vitro - Rat | 0.8 | 24 | 91.53488 | No | B 21 | 29869497 | 10.1021/acsnano.8b00477
Polymers | PEG-PLA | No functional group added | emulsion/solvent evaporation | 170.7 | spherical | 0.192 | 170.7 | Unknown | -13.6 | Unknown | Unknown | MTT assay | Normal - Immortalized | HT22 cells | Brain | Mouse | 50 | 48 | 113.7313 | No | B70 | 31978446 | 10.1016/j.jconrel.2020.01.039
Polymers | PEG-PLA | No functional group added | emulsion/solvent evaporation | 170.7 | spherical | 0.192 | 170.7 | Unknown | -13.6 | Unknown | Unknown | MTT assay | Normal - Immortalized | HT22 cells | Brain | Mouse | 100 | 48 | 111.6418 | No | B70 | 31978446 | 10.1016/j.jconrel.2020.01.039
Polymers | PEG-PLA | No functional group added | emulsion/solvent evaporation | 170.7 | spherical | 0.192 | 170.7 | Unknown | -13.6 | Unknown | Unknown | MTT assay | Normal - Immortalized | HT22 cells | Brain | Mouse | 500 | 48 | 114.3284 | No | B70 | 31978446 | 10.1016/j.jconrel.2020.01.039
Polymers | PEG-PLA | curcumin | emulsion/solvent evaporation | 170.7 | spherical | 0.192 | 170.7 | Unknown | -13.6 | Unknown | Unknown | MTT assay | Normal - Immortalized | HT22 cells | Brain | Mouse | 1000 | 48 | 102.0896 | No | B70 | 31978446 | 10.1016/j.jconrel.2020.01.039
Polymers | PEG-PLA | curcumin | emulsion/solvent evaporation | 170.7 | spherical | 0.192 | 170.7 | Unknown | -13.6 | Unknown | Unknown | MTT assay | Normal - Immortalized | HT22 cells | Brain | Mouse | 2000 | 48 | 105.6716 | No | B70 | 31978446 | 10.1016/j.jconrel.2020.01.039
Polymers | PEG-PLA | curcumin | emulsion/solvent evaporation | 170.7 | spherical | 0.192 | 170.7 | Unknown | -13.6 | Unknown | Unknown | MTT assay | Normal - Immortalized | HT22 cells | Brain | Mouse | 50 | 48 | 110.4478 | No | B70 | 31978446 | 10.1016/j.jconrel.2020.01.039
Polymers | PEG-PLA | curcumin | emulsion/solvent evaporation | 170.7 | spherical | 0.192 | 170.7 | Unknown | -13.6 | Unknown | Unknown | MTT assay | Normal - Immortalized | HT22 cells | Brain | Mouse | 100 | 48 | 105.0746 | No | B70 | 31978446 | 10.1016/j.jconrel.2020.01.039
Polymers | PEG-PLA | curcumin | emulsion/solvent evaporation | 170.7 | spherical | 0.192 | 170.7 | Unknown | -13.6 | Unknown | Unknown | MTT assay | Normal - Immortalized | HT22 cells | Brain | Mouse | 500 | 48 | 91.9403 | No | B70 | 31978446 | 10.1016/j.jconrel.2020.01.039
Polymers | PEG-PLA | TPL | emulsion/solvent evaporation | 170.7 | spherical | 0.192 | 170.7 | Unknown | -13.6 | Unknown | Unknown | MTT assay | Normal - Immortalized | HT22 cells | Brain | Mouse | 1000 | 48 | 101.791 | No | B70 | 31978446 | 10.1016/j.jconrel.2020.01.039
Polymers | PEG-PLA | TPL | emulsion/solvent evaporation | 170.7 | spherical | 0.192 | 170.7 | Unknown | -13.6 | Unknown | Unknown | MTT assay | Normal - Immortalized | HT22 cells | Brain | Mouse | 2000 | 48 | 122.0896 | No | B70 | 31978446 | 10.1016/j.jconrel.2020.01.039
Polymers | PEG-PLA | TPL | emulsion/solvent evaporation | 170.7 | spherical | 0.192 | 170.7 | Unknown | -13.6 | Unknown | Unknown | MTT assay | Normal - Immortalized | HT22 cells | Brain | Mouse | 50 | 48 | 95.22388 | No | B70 | 31978446 | 10.1016/j.jconrel.2020.01.039
Polymers | PEG-PLA | TPL | emulsion/solvent evaporation | 170.7 | spherical | 0.192 | 170.7 | Unknown | -13.6 | Unknown | Unknown | MTT assay | Normal - Immortalized | HT22 cells | Brain | Mouse | 100 | 48 | 87.76119 | No | B70 | 31978446 | 10.1016/j.jconrel.2020.01.039
Polymers | PEG-PLA | TPL | emulsion/solvent evaporation | 170.7 | spherical | 0.192 | 170.7 | Unknown | -13.6 | Unknown | Unknown | MTT assay | Normal - Immortalized | HT22 cells | Brain | Mouse | 500 | 48 | 92.23881 | No | B70 | 31978446 | 10.1016/j.jconrel.2020.01.039
Polymers | PEG-PLA | Nicotine | emulsion/solvent evaporation | 170.7 | spherical | 0.192 | 170.7 | Unknown | -13.6 | Unknown | Unknown | MTT assay | Normal - Immortalized | HT22 cells | Brain | Mouse | 1000 | 48 | 102.3881 | No | B70 | 31978446 | 10.1016/j.jconrel.2020.01.039
Polymers | PEG-PLA | Nicotine | emulsion/solvent evaporation | 170.7 | spherical | 0.192 | 170.7 | Unknown | -13.6 | Unknown | Unknown | MTT assay | Normal - Immortalized | HT22 cells | Brain | Mouse | 2000 | 48 | 123.8806 | No | B70 | 31978446 | 10.1016/j.jconrel.2020.01.039
Polymers | PLGA | Nicotine | Solvent evaporation method | 307 | Spherical | 0.14 | Unknown | Unknown | 16.89 | Unknown | Unknown | MTT assay | Normal | ventral mesencephalic cells (VMCs) | mesencephalic cells of mouse embryos | Mouse | 0 | 4 | 0.121589 | Yes | B225 | 23933227 | https://doi.org/10.1016/j.freeradbiomed.2013.07.042
Polymers | PLGA | Nicotine | Solvent evaporation method | 307 | Spherical | 0.14 | Unknown | Unknown | 16.89 | Unknown | Unknown | MTT assay | Normal | ventral mesencephalic cells (VMCs) | mesencephalic cells of mouse embryos | Mouse | 0.32 | 4 | 0.130281 | Yes | B225 | 23933227 | https://doi.org/10.1016/j.freeradbiomed.2013.07.042
Polymers | PLGA | Nicotine | Solvent evaporation method | 307 | Spherical | 0.14 | Unknown | Unknown | 16.89 | Unknown | Unknown | MTT assay | Normal | ventral mesencephalic cells (VMCs) | mesencephalic cells of mouse embryos | Mouse | 1.62 | 4 | 0.156646 | Yes | B225 | 23933227 | https://doi.org/10.1016/j.freeradbiomed.2013.07.042
Polymers | PLGA | Nicotine | Solvent evaporation method | 307 | Spherical | 0.14 | Unknown | Unknown | 16.89 | Unknown | Unknown | MTT assay | Normal | ventral mesencephalic cells (VMCs) | mesencephalic cells of mouse embryos | Mouse | 8.11 | 4 | 0.167494 | Yes | B225 | 23933227 | https://doi.org/10.1016/j.freeradbiomed.2013.07.042
Polymers | PLGA | Nicotine | Solvent evaporation method | 307 | Spherical | 0.14 | Unknown | Unknown | 16.89 | Unknown | Unknown | MTT assay | Normal | ventral mesencephalic cells (VMCs) | mesencephalic cells of mouse embryos | Mouse | 16.22 | 4 | 0.176187 | Yes | B225 | 23933227 | https://doi.org/10.1016/j.freeradbiomed.2013.07.042
Polymers | PLGA | Histidine and arginine | Solvent evaporation method | 307 | Spherical | 0.14 | Unknown | Unknown | 16.89 | Unknown | Unknown | MTT assay | Normal | ventral mesencephalic cells (VMCs) | mesencephalic cells of mouse embryos | Mouse | 32.44 | 4 | 0.16419 | Yes | B225 | 23933227 | https://doi.org/10.1016/j.freeradbiomed.2013.07.042
Polymers | PLGA | Histidine and arginine | Solvent evaporation method | 307 | Spherical | 0.14 | Unknown | Unknown | 16.89 | Unknown | Unknown | MTT assay | Normal | ventral mesencephalic cells (VMCs) | mesencephalic cells of mouse embryos | Mouse | 64.89 | 4 | 0.102624 | Yes | B225 | 23933227 | https://doi.org/10.1016/j.freeradbiomed.2013.07.042
Polymers | Dendrimers | Histidine and arginine | conjugation | 50.1 | spherical | Unknown | 50.1 | Unknown | 21 | Unknown | Unknown | MTT assay | Cancer | N2A cells | mouse nerve | Mouse | 0.2 | 48 | 99.65087 | No | B291 | 33152393 | 10.1016/j.jconrel.2020.10.064
Polymers | Dendrimers | Papain | conjugation | 50.1 | spherical | Unknown | 50.1 | Unknown | 21 | Unknown | Unknown | MTT assay | Cancer | N2A cells | mouse nerve | Mouse | 0.2 | 48 | 100.8479 | No | B291 | 33152393 | 10.1016/j.jconrel.2020.10.064
Polymers | Dendrimers | Papain | conjugation | 50.1 | spherical | Unknown | 50.1 | Unknown | 21 | Unknown | Unknown | MTT assay | Cancer | N2A cells | mouse nerve | Mouse | 0.2 | 48 | 100.8479 | No | B291 | 33152393 | 10.1016/j.jconrel.2020.10.064
Polymers | PEG-Dendrimers | Papain | conjugation | Unknown | Globular | 0.54 | 24.2 | Unknown | 11.4 | Unknown | Unknown | resazurin reduction assay | Cancer | bEnd.3 cells | Brain | Mouse | 10 | 24 | 91.56923 | No | B28 | 30308255 | 10.1016/j.jconrel.2018.10.006
Polymers | PEG-Dendrimers | Papain | conjugation | Unknown | Globular | 0.54 | 24.2 | Unknown | 11.4 | Unknown | Unknown | resazurin reduction assay | Cancer | bEnd.3 cells | Brain | Mouse | 100 | 24 | 101.1692 | No | B28 | 30308255 | 10.1016/j.jconrel.2018.10.006
Polymers | PEG-Dendrimers | Papain | conjugation | Unknown | Globular | 0.54 | 24.2 | Unknown | 11.4 | Unknown | Unknown | resazurin reduction assay | Cancer | bEnd.3 cells | Brain | Mouse | 1000 | 24 | 55.38462 | Yes | B28 | 30308255 | 10.1016/j.jconrel.2018.10.006
Polymers | PEG-Dendrimers | Papain | conjugation | Unknown | Globular | 0.54 | 24.2 | Unknown | 11.4 | Unknown | Unknown | resazurin reduction assay | Normal | rat primary astrocytes | Brain | Rat | 10 | 24 | 94.07035 | No | B28 | 30308255 | 10.1016/j.jconrel.2018.10.006
Polymers | PEG-Dendrimers | Papain | conjugation | Unknown | Globular | 0.54 | 24.2 | Unknown | 11.4 | Unknown | Unknown | resazurin reduction assay | Normal | rat primary astrocytes | Brain | Rat | 100 | 24 | 90.15075 | No | B28 | 30308255 | 10.1016/j.jconrel.2018.10.006
Polymers | PEG-Dendrimers | Papain | conjugation | Unknown | Globular | 0.54 | 24.2 | Unknown | 11.4 | Unknown | Unknown | resazurin reduction assay | Normal | rat primary astrocytes | Brain | Rat | 1000 | 24 | 81.70854 | No | B28 | 30308255 | 10.1016/j.jconrel.2018.10.006
Polymers | PEG-Dendrimers | Papain | conjugation | Unknown | Globular | 0.54 | 24.2 | Unknown | 11.4 | Unknown | Unknown | resazurin reduction assay | Cancer | bEnd.3 cells | Brain | Mouse | 10 | 24 | 94.26434 | No | B28 | 30308255 | 10.1016/j.jconrel.2018.10.006
Polymers | PEG-Dendrimers | Papain | conjugation | Unknown | Globular | 0.54 | 24.2 | Unknown | 11.4 | Unknown | Unknown | resazurin reduction assay | Cancer | bEnd.3 cells | Brain | Mouse | 100 | 24 | 61.64589 | Yes | B28 | 30308255 | 10.1016/j.jconrel.2018.10.006
Polymers | PEG-Dendrimers | Papain | conjugation | Unknown | Globular | 0.54 | 24.2 | Unknown | 11.4 | Unknown | Unknown | resazurin reduction assay | Cancer | bEnd.3 cells | Brain | Mouse | 1000 | 24 | 0.8977556 | Yes | B28 | 30308255 | 10.1016/j.jconrel.2018.10.006
Polymers | PEG-Dendrimers | Papain | conjugation | Unknown | Globular | 0.54 | 24.2 | Unknown | 11.4 | Unknown | Unknown | resazurin reduction assay | Normal | rat primary astrocytes | Brain | Rat | 10 | 24 | 91.98113 | No | B28 | 30308255 | 10.1016/j.jconrel.2018.10.006
Polymers | PEG-Dendrimers | Sialic acid | conjugation | Unknown | Globular | 0.54 | 24.2 | Unknown | 11.4 | Unknown | Unknown | resazurin reduction assay | Normal | rat primary astrocytes | Brain | Rat | 100 | 24 | 66.50943 | Yes | B28 | 30308255 | 10.1016/j.jconrel.2018.10.006
Polymers | PEG-Dendrimers | Sialic acid | conjugation | Unknown | Globular | 0.54 | 24.2 | Unknown | 11.4 | Unknown | Unknown | resazurin reduction assay | Normal | rat primary astrocytes | Brain | Rat | 1000 | 24 | 3.396226 | Yes | B28 | 30308255 | 10.1016/j.jconrel.2018.10.006
Polymers | Dendrimers | No functional group added | conjugation | Unknown | Unknown | Unknown | Unknown | Unknown | Unknown | Unknown | Unknown | PI toxicity assay | Cancer | SH-SY5Y | Bone Marrow neuroblastoma cell line | Human | 0 2mM |  | Unknown | Un known | B162 | 16982154 | https://doi.org/10.1016/j.bbagen.2006.08.008
Polymers | Dendrimers | No functional group added | conjugation | 50.1 | spherical | Unknown | 50.1 | Unknown | 21 | Unknown | Unknown | MTT assay | Cancer | N2A cells | mouse nerve | Mouse | 0.2 | 48 | 79.601 | Mild Toxicity | B291 | 33152393 | 10.1016/j.jconrel.2020.10.064
Polymers | Dendrimers | No functional group added | Conjugation of G5 dendrimers as core with G2.5 as shell | 7.2 | spherical | Unknown | 11 | Unknown | -10.3 | Unknown | Unknown | MTT assay | Normal | Brain cortical mixed glial cultures containing astrocytes and microglia | Brain | Rat | 0.03 | 18 | 76 | Mild Toxicity | B297 | 29280499 | 10.1111/jnc.14286
Polymers | Dendrimers | No functional group added | Conjugation of G5 dendrimers as core with G2.5 as shell | 7.2 | spherical | Unknown | 11 | Unknown | -10.3 | Unknown | Unknown | MTT assay | Normal | Brain cortical mixed glial cultures containing astrocytes and microglia | Brain | Rat | 0.3 | 18 | 75.46667 | Mild Toxicity | B297 | 29280499 | 10.1111/jnc.14286
Polymers | Dendrimers | Rotenone | Conjugation of G5 dendrimers as core with G2.5 as shell | 7.2 | spherical | Unknown | 11 | Unknown | -10.3 | Unknown | Unknown | MTT assay | Normal | Brain cortical mixed glial cultures containing astrocytes and microglia | Brain | Rat | 3.6 | 18 | 54.4 | Yes | B297 | 29280499 | 10.1111/jnc.14286
Polymers | Dendrimers | Rotenone | Conjugation of G5 dendrimers as core with G2.5 as shell | 7.2 | spherical | Unknown | 11 | Unknown | -10.3 | Unknown | Unknown | MTT assay | Normal | Brain cortical mixed glial cultures containing astrocytes and microglia | Brain | Rat | 18.4 | 18 | 50.13333 | Yes | B297 | 29280499 | 10.1111/jnc.14286
Polymers | Dentrimers | Rotenone |  | Unknown | Unknown | Unknown | Unknown | Unknown | -25 | Unknown | Unknown | MTT assay | Normal | mHippoE-18 cells | Hippocampus | Mouse-embryo | 0.15 | 24 | 76.53631 | Mild Toxicity | B243 | 25108046 | 10.1016/j.ijpharm.2014.08.010
Polymers | Dentrimers | Rotenone |  | Unknown | Unknown | Unknown | Unknown | Unknown | -25 | Unknown | Unknown | MTT assay | Normal | mHippoE-18 cells | Hippocampus | Mouse-embryo | 0.15 | 24 | 81.84358 | No | B243 | 25108046 | 10.1016/j.ijpharm.2014.08.010
Polymers | Dentrimers | Rotenone |  | Unknown | Unknown | Unknown | Unknown | Unknown | -25 | Unknown | Unknown | MTT assay | Normal | mHippoE-18 cells | Hippocampus | Mouse-embryo | 0.15 | 24 | 74.02235 | Mild Toxicity | B243 | 25108046 | 10.1016/j.ijpharm.2014.08.010
Polymers | Dentrimers | N-acetyl-L-cysteine |  | Unknown | Unknown | Unknown | Unknown | Unknown | -25 | Unknown | Unknown | MTT assay | Normal | mHippoE-18 cells | Hippocampus | Mouse-embryo | 0.15 | 24 | 78.49162 | Mild Toxicity | B243 | 25108046 | 10.1016/j.ijpharm.2014.08.010
Polymers | Dentrimers | N-acetyl-L-cysteine |  | Unknown | Unknown | Unknown | Unknown | Unknown | -25 | Unknown | Unknown | MTT assay | Normal | mHippoE-18 cells | Hippocampus | Mouse-embryo | 0.15 | 24 | 80.72626 | No | B243 | 25108046 | 10.1016/j.ijpharm.2014.08.010
Polymers | Dendrimers | N-acetyl-L-cysteine | conjugation | 8.5 | Unknown | Unknown | 8.5 | Unknown | Unknown | Unknown | Unknown | MTS cell proliferation assay | Normal - Immortalized with retroviral oncogene | BV-2 | Brain | Mouse | 76.59 | 24 | 93.24324 | No | B33 | 33100217 | 10.1186/s12974-020-01984-1
Polymers | Dendrimers | RhoG proteins | conjugation | 8.5 | Unknown | Unknown | 8.5 | Unknown | Unknown | Unknown | Unknown | MTS cell proliferation assay | Normal - Immortalized with retroviral oncogene | BV-2 | Brain | Mouse | 306.36 | 24 | 92.66409 | No | B33 | 33100217 | 10.1186/s12974-020-01984-1
Polymers | Dendrimers | neuron-growth factor | conjugation | 8.5 | Unknown | Unknown | 8.5 | Unknown | Unknown | Unknown | Unknown | MTS cell proliferation assay | Normal - Immortalized with retroviral oncogene | BV-2 | Brain | Mouse | 765.9 | 24 | 93.24324 | No | B33 | 33100217 | 10.1186/s12974-020-01984-1
Polymers | PBCA | neuron-growth factor | crosslinking chondroitin sulfate (CS), casein (CAS), and silica nanospheres (SiO2) | 225 | Spherical | Unknown | 225 | Unknown | Unknown | Unknown | Unknown | Unknown | normal | Primary E18 rat hippocampal neurons | hippocampal neuron | rat | 250 | 2 | Unknown | No | B217 | 19129199 | https://doi.org/10.1074/jbc.m805956200
Polymers | PNIPAAM-PLLA | neuron-growth factor | coupling reaction | 20-40 | Unknown | Unknown | Unknown | Unknown | Unknown | Unknown | Unknown | MTT assay | Normal - immortalised | PC12 | adrenal gland | rat | 10 | 48 | 97.15545 | No | B115 | 29320631 | 10.1021/acs.molpharmaceut.7b01044
Polymers | PNIPAAM-PLLA | neuron-growth factor | coupling reaction | 20-41 | Unknown | Unknown | Unknown | Unknown | Unknown | Unknown | Unknown | MTT assay | Normal - immortalised | PC12 | adrenal gland | rat | 20 | 48 | 96.15385 | No | B115 | 29320631 | 10.1021/acs.molpharmaceut.7b01044
Polymers | PNIPAAM-PLLA | neuron-growth factor | coupling reaction | 20-42 | Unknown | Unknown | Unknown | Unknown | Unknown | Unknown | Unknown | MTT assay | Normal - immortalised | PC12 | adrenal gland | rat | 40 | 48 | 90.94551 | No | B115 | 29320631 | 10.1021/acs.molpharmaceut.7b01044
Polymers | PNIPAAM-PLLA | neuron-growth factor | coupling reaction | 20-43 | Unknown | Unknown | Unknown | Unknown | Unknown | Unknown | Unknown | MTT assay | Normal - immortalised | PC12 | adrenal gland | rat | 80 | 48 | 92.14744 | No | B115 | 29320631 | 10.1021/acs.molpharmaceut.7b01044
Polymers | PNIPAAM-PLLA | peptide and plasminogen activator | coupling reaction | 20-44 | Unknown | Unknown | Unknown | Unknown | Unknown | Unknown | Unknown | MTT assay | Normal - immortalised | PC12 | adrenal gland | rat | 150 | 48 | 86.9391 | No | B115 | 29320631 | 10.1021/acs.molpharmaceut.7b01044
Polymers | PNIPAAM-PLLA | peptide and plasminogen activator | coupling reaction | 20-45 | Unknown | Unknown | Unknown | Unknown | Unknown | Unknown | Unknown | MTT assay | Normal - immortalised | PC12 | adrenal gland | rat | 300 | 48 | 84.33494 | No | B115 | 29320631 | 10.1021/acs.molpharmaceut.7b01044
Polymers | PLGA | peptide and plasminogen activator | single oil-in-water (O/W) emulsion process | Unknown | Unknown | Unknown | Unknown | Unknown | Unknown | Unknown | Unknown | MTT assay | Normal - Immortalized | NIH 3T3 fibroblasts | embryo fibroblast | Mouse | 0 | 24 | 100.2457 | No | B296 | 32294917 | 10.3390/ijms21082690
Polymers | PLGA | peptide and plasminogen activator | single oil-in-water (O/W) emulsion process | Unknown | Unknown | Unknown | Unknown | Unknown | Unknown | Unknown | Unknown | MTT assay | Normal - Immortalized | NIH 3T3 fibroblasts | embryo fibroblast | Mouse | 5 | 24 | 99.65602 | No | B296 | 32294917 | 10.3390/ijms21082690
Polymers | PLGA | peptide and plasminogen activator | single oil-in-water (O/W) emulsion process | Unknown | Unknown | Unknown | Unknown | Unknown | Unknown | Unknown | Unknown | MTT assay | Normal - Immortalized | NIH 3T3 fibroblasts | embryo fibroblast | Mouse | 10 | 24 | 98.47666 | No | B296 | 32294917 | 10.3390/ijms21082690
Polymers | PLGA | peptide and plasminogen activator | single oil-in-water (O/W) emulsion process | Unknown | Unknown | Unknown | Unknown | Unknown | Unknown | Unknown | Unknown | MTT assay | Normal - Immortalized | NIH 3T3 fibroblasts | embryo fibroblast | Mouse | 50 | 24 | 97.2973 | No | B296 | 32294917 | 10.3390/ijms21082690
Polymers | PLGA | peptide and plasminogen activator | single oil-in-water (O/W) emulsion process | Unknown | Unknown | Unknown | Unknown | Unknown | Unknown | Unknown | Unknown | MTT assay | Normal - Immortalized | NIH 3T3 fibroblasts | embryo fibroblast | Mouse | 100 | 24 | 95.8231 | No | B296 | 32294917 | 10.3390/ijms21082690
Polymers | PLGA | peptide and plasminogen activator | single oil-in-water (O/W) emulsion process | Unknown | Unknown | Unknown | Unknown | Unknown | Unknown | Unknown | Unknown | MTT assay | Normal - Immortalized | NIH 3T3 fibroblasts | embryo fibroblast | Mouse | 200 | 24 | 97.00246 | No | B296 | 32294917 | 10.3390/ijms21082690
Polymers | PLGA | peptide and plasminogen activator | single oil-in-water (O/W) emulsion process | Unknown | Unknown | Unknown | Unknown | Unknown | Unknown | Unknown | Unknown | MTT assay | Normal - Immortalized | NIH 3T3 fibroblasts | embryo fibroblast | Mouse | 0 | 48 | 100.2457 | No | B296 | 32294917 | 10.3390/ijms21082690
Polymers | PLGA | peptide and plasminogen activator | single oil-in-water (O/W) emulsion process | Unknown | Unknown | Unknown | Unknown | Unknown | Unknown | Unknown | Unknown | MTT assay | Normal - Immortalized | NIH 3T3 fibroblasts | embryo fibroblast | Mouse | 5 | 48 | 102.3096 | No | B296 | 32294917 | 10.3390/ijms21082690
Polymers | PLGA | peptide and plasminogen activator | single oil-in-water (O/W) emulsion process | Unknown | Unknown | Unknown | Unknown | Unknown | Unknown | Unknown | Unknown | MTT assay | Normal - Immortalized | NIH 3T3 fibroblasts | embryo fibroblast | Mouse | 10 | 48 | 99.36118 | No | B296 | 32294917 | 10.3390/ijms21082690
Polymers | PLGA | peptide and plasminogen activator | single oil-in-water (O/W) emulsion process | Unknown | Unknown | Unknown | Unknown | Unknown | Unknown | Unknown | Unknown | MTT assay | Normal - Immortalized | NIH 3T3 fibroblasts | embryo fibroblast | Mouse | 50 | 48 | 95.23342 | No | B296 | 32294917 | 10.3390/ijms21082690
Polymers | PLGA | Pioglitazone | single oil-in-water (O/W) emulsion process | Unknown | Unknown | Unknown | Unknown | Unknown | Unknown | Unknown | Unknown | MTT assay | Normal - Immortalized | NIH 3T3 fibroblasts | embryo fibroblast | Mouse | 100 | 48 | 94.93857 | No | B296 | 32294917 | 10.3390/ijms21082690
Polymers | PLGA | Pioglitazone | single oil-in-water (O/W) emulsion process | Unknown | Unknown | Unknown | Unknown | Unknown | Unknown | Unknown | Unknown | MTT assay | Normal - Immortalized | NIH 3T3 fibroblasts | embryo fibroblast | Mouse | 200 | 48 | 93.16953 | No | B296 | 32294917 | 10.3390/ijms21082690
Polymers | PLGA-PEG | Pioglitazone | solvent displacement technique | 155 | spherical | 0.1 | 155 | Unknown | -13 | Unknown | Unknown | Alamar blue assay | Normal - Immortalized | hCMEC/D3 | Brain | Human | 0.28 | 24 | 84.85126 | No | B84 | 30271148 | 10.2147/IJN.S171490
Polymers | PLGA-PEG | Pioglitazone | solvent displacement technique | 155 | spherical | 0.1 | 155 | Unknown | -13 | Unknown | Unknown | Alamar blue assay | Normal - Immortalized | hCMEC/D3 | Brain | Human | 0.58 | 24 | 81.55606 | No | B84 | 30271148 | 10.2147/IJN.S171490
Polymers | PLGA-PEG | Pioglitazone | solvent displacement technique | 155 | spherical | 0.1 | 155 | Unknown | -13 | Unknown | Unknown | Alamar blue assay | Normal - Immortalized | hCMEC/D3 | Brain | Human | 1.19 | 24 | 76.33867 | Mild Toxicity | B84 | 30271148 | 10.2147/IJN.S171490
Polymers | PLGA-PEG | Pioglitazone | solvent displacement technique | 155 | spherical | 0.1 | 155 | Unknown | -13 | Unknown | Unknown | Alamar blue assay | Normal - Immortalized | hCMEC/D3 | Brain | Human | 1.78 | 24 | 76.88787 | Mild Toxicity | B85 | 30271148 | 10.2147/IJN.S171490
Polymers | PLGA-PEG | Apolipoprotein E3-Curcumin | solvent displacement technique | 155 | spherical | 0.1 | 155 | Unknown | -13 | Unknown | Unknown | Alamar blue assay | Normal - Immortalized | hCMEC/D3 | Brain | Human | 2.8 | 24 | 75.78947 | Mild Toxicity | B84 | 30271148 | 10.2147/IJN.S171490
Polymers | PLGA-PEG | Apolipoprotein E3-Curcumin | solvent displacement technique | 155 | spherical | 0.1 | 155 | Unknown | -13 | Unknown | Unknown | Alamar blue assay | Normal - Immortalized | hCMEC/D3 | Brain | Human | 5.9 | 24 | 66.45309 | Yes | B84 | 30271148 | 10.2147/IJN.S171490
Polymers | PBCA | histidine-maltose | anionic polymerization method | 197 | Spherical | 0.18 | Unknown | Unknown | -22.44 | Unknown | Unknown | MTT assay | Cancer | SHSY-5Y | Bone Marrow neuroblastoma cell line | Human | 25 | 24 | 77.21052 | Mild Toxicity | B125 | 20230014 | doi: 10.1021/mp900306x
Polymers | PBCA | histidine-maltose | anionic polymerization method | 197 | Spherical | 0.18 | Unknown | Unknown | -22.44 | Unknown | Unknown | MTT assay | Cancer | SHSY-5Y | Bone Marrow neuroblastoma cell line | Human | 250 | 24 | 18.71277 | Yes | B125 | 20230014 | doi: 10.1021/mp900306x
Polymers | Dendrimers | histidine-maltose | reductive amination as one-pot approach | Not reported | Not reported | Unknown | 6 | Unknown | Unknown | Unknown | Unknown | MTT assay | Normal (Immortalized) | PC12 cell lines | Adrenal medulla | Rat (Rattus norvegicus) | 234 | 24 | 92.77045 | No | B159 | 21936579 | 10.1021/bm2008637
Polymers | Dendrimers | histidine-maltose | reductive amination as one-pot approach | Not reported | Not reported | Unknown | 6 | Unknown | Unknown | Unknown | Unknown | MTT assay | Normal (Immortalized) | PC12 cell lines | Adrenal medulla | Rat (Rattus norvegicus) | 1170 | 24 | 82.95515 | No | B159 | 21936579 | 10.1021/bm2008638
Polymers | Dendrimers | histidine-maltose | reductive amination as one-pot approach | Not reported | Not reported | Unknown | 6 | Unknown | Unknown | Unknown | Unknown | MTT assay | Normal (Immortalized) | PC12 cell lines | Adrenal medulla | Rat (Rattus norvegicus) | 2340 | 24 | 73.77309 | Mild Toxicity | B159 | 21936579 | 10.1021/bm2008639
Polymers | Dendrimers | histidine-maltose | reductive amination as one-pot approach | Not reported | Not reported | Unknown | 6 | Unknown | Unknown | Unknown | Unknown | MTT assay | Cancer | SH-SY5Y | Bone Marrow neuroblastoma cell line | Human | 445 | 24 | 94.98681 | No | B159 | 21936579 | 10.1021/bm2008640
Polymers | Dendrimers | No functional group added | reductive amination as one-pot approach | Not reported | Not reported | Unknown | 6 | Unknown | Unknown | Unknown | Unknown | MTT assay | Cancer | SH-SY5Y | Bone Marrow neuroblastoma cell line | Human | 2225 | 24 | 88.33773 | No | B159 | 21936579 | 10.1021/bm2008641
Polymers | Dendrimers | No functional group added | reductive amination as one-pot approach | Not reported | Not reported | Unknown | 6 | Unknown | Unknown | Unknown | Unknown | MTT assay | Cancer | SH-SY5Y | Bone Marrow neuroblastoma cell line | Human | 4450 | 24 | 75.3562 | Mild Toxicity | B159 | 21936579 | 10.1021/bm2008642
Polymers | Polyanhydride | No functional group added | anti-solvent nano-encapsulation method | 370 | Spherical | Unknown | 370 | Unknown | -6.2 | Unknown | Unknown | Sytox™ Green live/dead assay | Normal - immortalised | N27 cells | mesencephalic tissue | rat | 10 | 24 | 90.73569 | No | B195 | 34312984 | /10.1002/jbm.b.34922
Polymers | Polyanhydride | (3-carboxypropyl) triphenylphosphonium (CPTP) | anti-solvent nano-encapsulation method | 370 | Spherical | Unknown | 370 | Unknown | -6.2 | Unknown | Unknown | Sytox™ Green live/dead assay | Normal - immortalised | N27 cells | mesencephalic tissue | rat | 30 | 24 | 117.7112 | No | B195 | 34312984 | /10.1002/jbm.b.34922
Polymers | Polyanhydride | (3-carboxypropyl) triphenylphosphonium (CPTP) | anti-solvent nano-encapsulation method | 370 | Spherical | Unknown | 370 | Unknown | -6.2 | Unknown | Unknown | Sytox™ Green live/dead assay | Normal - immortalised | N27 cells | mesencephalic tissue | rat | 100 | 24 | 136.5123 | Yes | B195 | 34312984 | /10.1002/jbm.b.34922
Polymers | Polyanhydride | (3-carboxypropyl) triphenylphosphonium (CPTP) | anti-solvent nano-encapsulation method | 370 | Spherical | Unknown | Unknown | Unknown | Unknown | Unknown | Unknown | Sytox™ Green live/dead assay | Normal - immortalised | N27 cells | mesencephalic tissue | rat | 30 | 24 | 78.47411 | Mild Toxicity | B195 | 34312984 | /10.1002/jbm.b.34923
Polymers | Polyanhydride | No functional group added | anti-solvent nano-encapsulation method | 370 | Spherical | Unknown | Unknown | Unknown | Unknown | Unknown | Unknown | Sytox™ Green live/dead assay | Normal - immortalised | N27 cells | mesencephalic tissue | rat | 10 | 24 | 129.1553 | No | B195 | 34312984 | /10.1002/jbm.b.34924
Polymers | Polyanhydride | Folic acid | anti-solvent nano-encapsulation method | 370 | Spherical | Unknown | Unknown | Unknown | Unknown | Unknown | Unknown | Sytox™ Green live/dead assay | Normal - immortalised | N27 cells | mesencephalic tissue | rat | 100 | 24 | 269.7548 | No | B195 | 34312984 | /10.1002/jbm.b.34925
Polymers | Polyanhydride copolymer | Folic acid | anti-solvent nano-encapsulation method | 346 | Spherical | 0.044 | 346 | Unknown | Unknown | Unknown | Unknown | MTS assay | Normal - immortalised | N27 | mesencephalic tissue | Rat | 100 | 24 | 90.23437 | No | B124 | 27771430 | https://doi.org/10.1016/j.nano.2016.10.004
Polymers | Polyanhydride copolymer | No functional group added | two-step amine-carboxylic acid coupling reaction | 346 | Spherical | 0.044 | 346 | Unknown | Unknown | Unknown | Unknown | MTS assay | Normal - immortalised | N27 | mesencephalic tissue | Rat | 100 | 24 | 93.67187 | No | B124 | 27771430 | https://doi.org/10.1016/j.nano.2016.10.004
Polymers | Polyanhydride copolymer | Folic acid | two-step amine-carboxylic acid coupling reaction | 346 | Spherical | 0.044 | 346 | Unknown | Unknown | Unknown | Unknown | MTS assay | Normal - immortalised | N27 | mesencephalic tissue | Rat | 100 | 24 | 89.375 | No | B124 | 27771430 | https://doi.org/10.1016/j.nano.2016.10.004
Polymers | Polyanhydride copolymer | Folic acid | anti-solvent nano-encapsulation method | 346 | Spherical | 0.044 | 346 | Unknown | Unknown | Unknown | Unknown | MTS assay | normal | Primary cortical cells | fetal neural cortex | Mouse | 100 | 24 | 96.45951 | No | B124 | 27771430 | https://doi.org/10.1016/j.nano.2016.10.004
Polymers | Polyanhydride copolymer | Dexamethasone-PE12K | two-step amine-carboxylic acid coupling reaction | 346 | Spherical | 0.044 | 346 | Unknown | Unknown | Unknown | Unknown | MTS assay | normal | Primary cortical cells | fetal neural cortex | Mouse | 100 | 24 | 126.8173 | No | B124 | 27771430 | https://doi.org/10.1016/j.nano.2016.10.004
Polymers | Polyanhydride copolymer | Deoxycholic acid-PE12K | two-step amine-carboxylic acid coupling reaction | 346 | Spherical | 0.044 | 346 | Unknown | Unknown | Unknown | Unknown | MTS assay | normal | Primary cortical cells | fetal neural cortex | Mouse | 100 | 24 | 102.8249 | No | B124 | 27771430 | https://doi.org/10.1016/j.nano.2016.10.004
Polymers | Polyethylenimine | Dexamethasone-PE12K | Electrostatic interaction for complex formation | 74.7 | Spherical | Unknown | Unknown | Unknown | -27.5 | Unknown | Unknown | MTT assay | Cancer | Neuro2A | mouse neuroblastoma cell line | In vitro - Mouse | Not reported | 24 | 85.6 | No | B17 | 32348398 | 10.1039/d0bm00076k
Polymers | Polyethylenimine | Deoxycholic acid-PE12K | Electrostatic interaction for complex formation | 74.7 | Spherical | Unknown | Unknown | Unknown | -27.5 | Unknown | Unknown | MTT assay | Cancer | Neuro2A | mouse neuroblastoma cell line | In vitro - Mouse | Not reported | 24 | 92.8 | No | B17 | 32348398 | 10.1039/d0bm00076k
Polymers | Polyethylenimine | Cholestereol | Electrostatic interaction for complex formation | 74.7 | Spherical | Unknown | Unknown | Unknown | -27.5 | Unknown | Unknown | MTT assay | Cancer | Neuro2A | mouse neuroblastoma cell line | In vitro - Mouse | Not reported | 24 | 64 | Yes | B17 | 32348398 | 10.1039/d0bm00076k
Polymers | Polyethylenimine | Cholestereol | Electrostatic interaction for complex formation | 74.7 | Spherical | Unknown | Unknown | Unknown | -27.5 | Unknown | Unknown | MTT assay | Cancer | Neuro2A | mouse neuroblastoma cell line | In vitro - Mouse | Not reported | 24 | 78.4 | Mild Toxicity | B17 | 32348398 | 10.1039/d0bm00076k
Polymers | Pullulan polymer | Rivastigmine hydrogen tartrate | Self Assemgbly , Condensation | 25 | Unknown | Unknown | Unknown | Unknown | Unknown | Unknown | Unknown | MTT assay | normal | N9 cells | Brain neurons | Mouse | 0.0605 | 24 | 93.25301 | No | B166 | 19577802 | https://doi.org/10.1016/j.biomaterials.2009.06.010
Polymers | Pullulan polymer | Rivastigmine hydrogen tartrate | Self Assemgbly , Condensation | 25 | Unknown | Unknown | Unknown | Unknown | Unknown | Unknown | Unknown | MTT assay | normal | N9 cells | Brain neurons | Mouse | 0.605 | 24 | 108.4337 | No | B166 | 19577802 | https://doi.org/10.1016/j.biomaterials.2009.06.010
Polymers | PLGA | Rivastigmine hydrogen tartrate | cold method | 65.14-173 | Spherical | Unknown | Unknown | Unknown | negative | Unknown | Unknown | MTT assay | Cancer | A549 cell line | Lung | Human | 50 | 24 | 112 | No | B146 | 28865359 | 10.1016/j.colsurfb.2017.08.031
Polymers | PLGA | Rivastigmine hydrogen tartrate | cold method | 65.14-173 | Spherical | Unknown | Unknown | Unknown | negative | Unknown | Unknown | MTT assay | Cancer | A549 cell line | Lung | Human | 100 | 24 | 101.0575 | No | B146 | 28865359 | 10.1016/j.colsurfb.2017.08.031
Polymers | PLGA | Rivastigmine hydrogen tartrate | cold method | 65.14-173 | Spherical | Unknown | Unknown | Unknown | negative | Unknown | Unknown | MTT assay | Cancer | A549 cell line | Lung | Human | 250 | 24 | 119.0805 | No | B146 | 28865359 | 10.1016/j.colsurfb.2017.08.031
Polymers | PLGA | Rivastigmine hydrogen tartrate | cold method | 65.14-173 | Spherical | Unknown | Unknown | Unknown | negative | Unknown | Unknown | MTT assay | Cancer | A549 cell line | Lung | Human | 500 | 24 | 94.62069 | No | B146 | 28865359 | 10.1016/j.colsurfb.2017.08.031
Polymers | PLGA | Rivastigmine hydrogen tartrate | cold method | 65.14-173 | Spherical | Unknown | Unknown | Unknown | negative | Unknown | Unknown | MTT assay | Cancer | A549 cell line | Lung | Human | 750 | 24 | 103.6322 | No | B146 | 28865359 | 10.1016/j.colsurfb.2017.08.031
Polymers | PLGA | Rivastigmine hydrogen tartrate | cold method | 65.14-173 | Spherical | Unknown | Unknown | Unknown | negative | Unknown | Unknown | MTT assay | Cancer | A549 cell line | Lung | Human | 1000 | 24 | 95.58621 | No | B146 | 28865359 | 10.1016/j.colsurfb.2017.08.031
Polymers | PLGA | Rivastigmine hydrogen tartrate | cold method | 65.14-173 | Spherical | Unknown | Unknown | Unknown | negative | Unknown | Unknown | MTT assay | Cancer | A549 cell line | Lung | Human | 50 | 48 | 84.94005 | No | B146 | 28865359 | 10.1016/j.colsurfb.2017.08.031
Polymers | PLGA | Rivastigmine hydrogen tartrate | cold method | 65.14-173 | Spherical | Unknown | Unknown | Unknown | negative | Unknown | Unknown | MTT assay | Cancer | A549 cell line | Lung | Human | 100 | 48 | 98.03357 | No | B146 | 28865359 | 10.1016/j.colsurfb.2017.08.031
Polymers | PLGA | Rivastigmine hydrogen tartrate | cold method | 65.14-173 | Spherical | Unknown | Unknown | Unknown | negative | Unknown | Unknown | MTT assay | Cancer | A549 cell line | Lung | Human | 250 | 48 | 99.71223 | No | B146 | 28865359 | 10.1016/j.colsurfb.2017.08.031
Polymers | PLGA | Rivastigmine hydrogen tartrate | cold method | 65.14-173 | Spherical | Unknown | Unknown | Unknown | negative | Unknown | Unknown | MTT assay | Cancer | A549 cell line | Lung | Human | 500 | 48 | 98.3693 | No | B146 | 28865359 | 10.1016/j.colsurfb.2017.08.031
Polymers | PLGA | Sh-RNA-epigallocatechin-3-gallate | cold method | 65.14-173 | Spherical | Unknown | Unknown | Unknown | negative | Unknown | Unknown | MTT assay | Cancer | A549 cell line | Lung | Human | 750 | 48 | 83.59712 | No | B146 | 28865359 | 10.1016/j.colsurfb.2017.08.031
Polymers | PLGA | Sh-RNA-epigallocatechin-3-gallate | cold method | 65.14-173 | Spherical | Unknown | Unknown | Unknown | negative | Unknown | Unknown | MTT assay | Cancer | A549 cell line | Lung | Human | 1000 | 48 | 84.26859 | No | B146 | 28865359 | 10.1016/j.colsurfb.2017.08.031
Polymers | RVG29-PEG-PLGA | Sh-RNA-epigallocatechin-3-gallate | double emulsion solvent evaporation method | 152.8 | spherical | Unknown | 152.8 | Unknown | Unknown | Unknown | Unknown | MTT assay | Cancer | SH-SY5Y | Bone Marrow neuroblastoma cell line | Human | 0.1 | 24 | 99.58944 | No | B40 | 32668504 | https://doi.org/10.1002/iub.2330
Polymers | RVG29-PEG-PLGA | Sh-RNA-epigallocatechin-3-gallate | double emulsion solvent evaporation method | 152.8 | spherical | Unknown | 152.8 | Unknown | Unknown | Unknown | Unknown | MTT assay | Cancer | SH-SY5Y | Bone Marrow neuroblastoma cell line | Human | 1 | 24 | 99.94135 | No | B40 | 32668504 | https://doi.org/10.1002/iub.2330
Polymers | RVG29-PEG-PLGA | Sh-RNA-epigallocatechin-3-gallate | double emulsion solvent evaporation method | 152.8 | spherical | Unknown | 152.8 | Unknown | Unknown | Unknown | Unknown | MTT assay | Cancer | SH-SY5Y | Bone Marrow neuroblastoma cell line | Human | 10 | 24 | 101.7009 | No | B40 | 32668504 | https://doi.org/10.1002/iub.2330
Polymers | RVG29-PEG-PLGA | Sh-RNA-epigallocatechin-3-gallate | double emulsion solvent evaporation method | 152.8 | spherical | Unknown | 152.8 | Unknown | Unknown | Unknown | Unknown | MTT assay | Cancer | SH-SY5Y | Bone Marrow neuroblastoma cell line | Human | 50 | 24 | 98.53372 | No | B40 | 32668504 | https://doi.org/10.1002/iub.2330
Polymers | RVG29-PEG-PLGA | Sh-RNA-epigallocatechin-3-gallate | double emulsion solvent evaporation method | 152.8 | spherical | Unknown | 152.8 | Unknown | Unknown | Unknown | Unknown | MTT assay | Cancer | SH-SY5Y | Bone Marrow neuroblastoma cell line | Human | 100 | 24 | 98.18182 | No | B40 | 32668504 | https://doi.org/10.1002/iub.2330
Polymers | RVG29-PEG-PLGA | retinoic acid | double emulsion solvent evaporation method | 152.8 | spherical | Unknown | 152.8 | Unknown | Unknown | Unknown | Unknown | MTT assay | Cancer | SH-SY5Y | Bone Marrow neuroblastoma cell line | Human | 500 | 24 | 94.31085 | No | B40 | 32668504 | https://doi.org/10.1002/iub.2330
Polymers | RVG29-PEG-PLGA | Apolipoprotein E3-Curcumin | double emulsion solvent evaporation method | 152.8 | spherical | Unknown | 152.8 | Unknown | Unknown | Unknown | Unknown | MTT assay | Cancer | SH-SY5Y | Bone Marrow neuroblastoma cell line | Human | 1000 | 24 | 88.32845 | No | B40 | 32668504 | https://doi.org/10.1002/iub.2330
Polymers | Dextran sulphate-polyethylenimine | Apolipoprotein E3-Curcumin | Encapsulation | 200 | Spherical | Unknown | Unknown | Unknown | Positive | Unknown | Unknown |  | Normal | human endothelial progenitor cells (hEPC) | Peripheral Blood of ischaemic stroke patients | Human | 3 and 10 μg/ml | 24 | Unknown | Unknown | B24 | 27025400 | 10.1039/c5nr09077f
Polymers | Poly(butyl)Cyanoacrylate | Apolipoprotein E3-Curcumin | anionic polymerization method | 197 | Spherical | 0.18 | Unknown | Unknown | -22.44 | Unknown | Unknown | MTT assay | Cancer | SHSY-5Y | Bone Marrow neuroblastoma cell line | Human | 2.5 | 24 | 38.69696 | Yes | B125 | 20230014 | doi: 10.1021/mp900306x
Polymers | Poly(butyl)Cyanoacrylate | Curcumin | anionic polymerization method | 197 | Spherical | 0.18 | Unknown | Unknown | -22.44 | Unknown | Unknown | MTT assay | Cancer | SHSY-5Y | Bone Marrow neuroblastoma cell line | Human | 25 | 24 | 40.66134 | Yes | B125 | 20230014 | doi: 10.1021/mp900306x
Polymers | Poly(butyl)Cyanoacrylate | Curcumin | anionic polymerization method | 197 | Spherical | 0.18 | Unknown | Unknown | -22.44 | Unknown | Unknown | MTT assay | Cancer | SHSY-5Y | Bone Marrow neuroblastoma cell line | Human | 250 | 24 | 36.53003 | Yes | B125 | 20230014 | doi: 10.1021/mp900306x
Polymers | PLGA | Curcumin | emulsion solvent evaporation process | 160 | spherical | low | 160 | Unknown | Unknown | Unknown | Unknown | MTT assay | Cancer | SH-SY5Y | Bone Marrow neuroblastoma cell line | Human | 2 | 24 | 97.45547 | No | B80 | 30504054 | 10.1016/j.jphotobiol.2018.11.008
Polymers | PLGA | Curcumin | emulsion solvent evaporation process | 160 | spherical | low | 160 | Unknown | Unknown | Unknown | Unknown | MTT assay | Cancer | SH-SY5Y | Bone Marrow neuroblastoma cell line | Human | 4 | 24 | 92.36641 | No | B80 | 30504054 | 10.1016/j.jphotobiol.2018.11.008
Polymers | PLGA | Curcumin | emulsion solvent evaporation process | 160 | spherical | low | 160 | Unknown | Unknown | Unknown | Unknown | MTT assay | Cancer | SH-SY5Y | Bone Marrow neuroblastoma cell line | Human | 6 | 24 | 88.29517 | No | B80 | 30504054 | 10.1016/j.jphotobiol.2018.11.008
Polymers | PLGA | Curcumin | emulsion solvent evaporation process | 160 | spherical | low | 160 | Unknown | Unknown | Unknown | Unknown | MTT assay | Cancer | SH-SY5Y | Bone Marrow neuroblastoma cell line | Human | 8 | 24 | 84.73282 | No | B80 | 30504054 | 10.1016/j.jphotobiol.2018.11.008
Polymers | PLGA-PEG | Curcumin | emulsion solvent evaporation process | 160 | spherical | low | 160 | Unknown | Unknown | Unknown | Unknown | MTT assay | Cancer | SH-SY5Y | Bone Marrow neuroblastoma cell line | Human | 2 | 24 | 98.47328 | No | B80 | 30504054 | 10.1016/j.jphotobiol.2018.11.008
Polymers | PLGA-PEG | Curcumin | emulsion solvent evaporation process | 160 | spherical | low | 160 | Unknown | Unknown | Unknown | Unknown | MTT assay | Cancer | SH-SY5Y | Bone Marrow neuroblastoma cell line | Human | 4 | 24 | 95.41985 | No | B80 | 30504054 | 10.1016/j.jphotobiol.2018.11.008
Polymers | PLGA-PEG | peptide-antibody | emulsion solvent evaporation process | 160 | spherical | low | 160 | Unknown | Unknown | Unknown | Unknown | MTT assay | Cancer | SH-SY5Y | Bone Marrow neuroblastoma cell line | Human | 6 | 24 | 93.12977 | No | B80 | 30504054 | 10.1016/j.jphotobiol.2018.11.008
Polymers | PLGA-PEG | peptide-antibody | emulsion solvent evaporation process | 160 | spherical | low | 160 | Unknown | Unknown | Unknown | Unknown | MTT assay | Cancer | SH-SY5Y | Bone Marrow neuroblastoma cell line | Human | 8 | 24 | 90.83969 | No | B80 | 30504054 | 10.1016/j.jphotobiol.2018.11.008
Polymers | PLGA | peptide-antibody | nanoprecipitation | 166 | Spherical | 0.1 | Unknown | Unknown | -13 | Unknown | Unknown | Alamar blue assay | Normal | PBCECs cells | Brain | Pig | 0.001 | 2 | 2.425876 | Yes | B88 | 27131092 | 10.1016/j.colsurfb.2016.04.041
Polymers | PLGA | Carbamazepine | nanoprecipitation | 166 | Spherical | 0.1 | Unknown | Unknown | -13 | Unknown | Unknown | Alamar blue assay | Normal | PBCECs cells | Brain | Pig | 0.002 | 2 | 1.819407 | Yes | B88 | 27131092 | 10.1016/j.colsurfb.2016.04.041
Polymers | PLGA | oxytocin-angiopep-2 | nanoprecipitation | 166 | Spherical | 0.1 | Unknown | Unknown | -13 | Unknown | Unknown | Alamar blue assay | Normal | PBCECs cells | Brain | Pig | 0.004 | 2 | 1.415094 | Yes | B88 | 27131092 | 10.1016/j.colsurfb.2016.04.041
Polymers | Chitosan-Lipid NPs_Hybrid | oxytocin-angiopep-3 | High-pressure homogenization | 147 | spherical | 0.179 | 147 | Unknown | 11.7 | Unknown | Unknown | MTT assay | Normal | mice intestinal membranes | Intestine membrane | Mouse |  | 3 | 100 | No | B256 | 30439493 | 10.1016/j.ijpharm.2018.11.028
Polymers | Chitosan nanogels | oxytocin-angiopep-4 | ionotropic gelation method | 122 | Spherical | Unknown | 122 | Unknown | 8.6 | Unknown | Unknown | CCK-8 assay | Normal - immortalised | BV-2 cells | Brain | Mouse | 0 | 24 | 100 | No | B126 | 35510352 | https://doi.org/10.1021/acsami.2c00007
Polymers | Chitosan nanogels | oxytocin-angiopep-5 | ionotropic gelation method | 122 | Spherical | Unknown | 122 | Unknown | 8.6 | Unknown | Unknown | CCK-8 assay | Normal - immortalised | BV-2 cells | Brain | Mouse | 12.5 | 24 | 98 | No | B126 | 35510352 | https://doi.org/10.1021/acsami.2c00007
Polymers | Chitosan nanogels | oxytocin-angiopep-6 | ionotropic gelation method | 122 | Spherical | Unknown | 122 | Unknown | 8.6 | Unknown | Unknown | CCK-8 assay | Normal - immortalised | BV-2 cells | Brain | Mouse | 25 | 24 | 97 | No | B126 | 35510352 | https://doi.org/10.1021/acsami.2c00007
Polymers | Chitosan nanogels | No functional group added | ionotropic gelation method | 122 | Spherical | Unknown | 122 | Unknown | 8.6 | Unknown | Unknown | CCK-8 assay | Normal - immortalised | BV-2 cells | Brain | Mouse | 50 | 24 | 96 | No | B126 | 35510352 | https://doi.org/10.1021/acsami.2c00007
Polymers | Chitosan nanogels | Nigella sativa oil | ionotropic gelation method | 122 | Spherical | Unknown | 122 | Unknown | 8.6 | Unknown | Unknown | CCK-8 assay | Normal - immortalised | BV-2 cells | Brain | Mouse | 100 | 24 | 95 | No | B126 | 35510352 | https://doi.org/10.1021/acsami.2c00007
Polymers | PLGA | Nigella sativa oil | modified solvent diffusion method | 300 |  | Unknown | Unknown | Unknown | -7.5 | Unknown | Unknown | MTT assay | Cancer | Murine neuroblastoma (N2a) cells | mouse nerve | Mouse | 1 | 48 | 92.79279 | No | B113 | 26982435 | 10.3109/02652048.2015.1134689
Polymers | PLGA | Nigella sativa oil | Solvent evaporation | Unknown | Unknown | Unknown | Unknown | Unknown | Unknown | Unknown | Unknown | MTT assay | Cancer | SH-SY5Y | Bone Marrow neuroblastoma cell line | Human | 0 | 24 | 103.7594 | No | B61 | 34404210 | 10.1021/acs.jafc.1c00569
Polymers | PLGA | Nigella sativa oil | Solvent evaporation | Unknown | Unknown | Unknown | Unknown | Unknown | Unknown | Unknown | Unknown | MTT assay | Cancer | SH-SY5Y | Bone Marrow neuroblastoma cell line | Human | 50 | 24 | 100 | No | B61 | 34404210 | 10.1021/acs.jafc.1c00569
Polymers | PLGA | Peptide | Solvent evaporation | Unknown | Unknown | Unknown | Unknown | Unknown | Unknown | Unknown | Unknown | MTT assay | Cancer | SH-SY5Y | Bone Marrow neuroblastoma cell line | Human | 100 | 24 | 97.74436 | No | B61 | 34404210 | 10.1021/acs.jafc.1c00569
Polymers | PLGA | Peptide | Solvent evaporation | Unknown | Unknown | Unknown | Unknown | Unknown | Unknown | Unknown | Unknown | MTT assay | Cancer | SH-SY5Y | Bone Marrow neuroblastoma cell line | Human | 200 | 24 | 103.0075 | No | B61 | 34404210 | 10.1021/acs.jafc.1c00569
Polymers | PBCA | Peptide | miniemulsion polymerization method | 147.7 | Spherical | 0.087 | 147.7 | Unknown | -12 | Unknown | Unknown | MTT assay | Cancer | SH-SY5Y | Neuroblastoma cell line | Human | 0.003 | 24 | 53.97924 | Yes | B196 | 25326789 | 10.1007/s12031-014-0438-9
Polymers | PBCA | Peptide | miniemulsion polymerization method | 147.7 | Spherical | 0.087 | 147.7 | Unknown | -12 | Unknown | Unknown | MTT assay | Cancer | SH-SY5Y | Neuroblastoma cell line | Human | 0.03 | 24 | 58.96194 | Yes | B196 | 25326789 | 10.1007/s12031-014-0438-9
Polymers | PBCA | Curcumin-monoamine oxidase B inhibitor | miniemulsion polymerization method | 147.7 | Spherical | 0.087 | 147.7 | Unknown | -12 | Unknown | Unknown | MTT assay | Cancer | SH-SY5Y | Neuroblastoma cell line | Human | 0.3 | 24 | 77.64706 | Yes | B196 | 25326789 | 10.1007/s12031-014-0438-9
Polymers | PBCA | Curcumin-monoamine oxidase B inhibitor | miniemulsion polymerization method | 147.7 | Spherical | 0.087 | 147.7 | Unknown | -12 | Unknown | Unknown | MTT assay | Cancer | SH-SY5Y | Neuroblastoma cell line | Human | 3.4 | 24 | 61.45329 | Yes | B196 | 25326789 | 10.1007/s12031-014-0438-9
Polymers | PEG-PLGA | Curcumin-monoamine oxidase B inhibitor | nanoprecipitation | 100.7 | Spherical | 0.07 | 105 | Unknown | -29.1 | Unknown | Unknown | MTT assay | Cancer | SH-SY5Y | Bone Marrow neuroblastoma cell line | Human | 4 | 24 | 105.9259 | No | B213 | 30352150 | 10.1021/acsami.8b17224
Polymers | PEG-PLGA | Curcumin-monoamine oxidase B inhibitor | nanoprecipitation | 100.7 | Spherical | 0.07 | 105 | Unknown | -29.1 | Unknown | Unknown | MTT assay | Cancer | SH-SY5Y | Bone Marrow neuroblastoma cell line | Human | 4 | 48 | 97.77778 | No | B213 | 30352150 | 10.1021/acsami.8b17224
Polymers | PEG-PLGA | Curcumin-monoamine oxidase B inhibitor | nanoprecipitation | 100.7 | Spherical | 0.07 | 105 | Unknown | -29.1 | Unknown | Unknown | MTT assay | Cancer | SH-SY5Y | Bone Marrow neuroblastoma cell line | Human | 4 | 72 | 94.07407 | No | B213 | 30352150 | 10.1021/acsami.8b17224
Polymers | PEG-PLGA | Curcumin-monoamine oxidase B inhibitor | nanoprecipitation | 100.7 | Spherical | 0.07 | 105 | Unknown | -29.1 | Unknown | Unknown | MTT assay | Cancer | SH-SY5Y | Bone Marrow neuroblastoma cell line | Human | 20 | 24 | 104.4444 | No | B213 | 30352150 | 10.1021/acsami.8b17224
Polymers | PEG-PLGA | Curcumin-monoamine oxidase B inhibitor | nanoprecipitation | 100.7 | Spherical | 0.07 | 105 | Unknown | -29.1 | Unknown | Unknown | MTT assay | Cancer | SH-SY5Y | Bone Marrow neuroblastoma cell line | Human | 20 | 48 | 84.44444 | No | B213 | 30352150 | 10.1021/acsami.8b17224
Polymers | PEG-PLGA | Curcumin-monoamine oxidase B inhibitor | nanoprecipitation | 100.7 | Spherical | 0.07 | 105 | Unknown | -29.1 | Unknown | Unknown | MTT assay | Cancer | SH-SY5Y | Bone Marrow neuroblastoma cell line | Human | 20 | 72 | 74.07407 | Mild Toxicity | B213 | 30352150 | 10.1021/acsami.8b17224
Polymers | PEG-PLGA | Curcumin-monoamine oxidase B inhibitor | nanoprecipitation | 100.7 | Spherical | 0.07 | 105 | Unknown | -29.1 | Unknown | Unknown | MTT assay | Cancer | Caco2 | colon carcinoma | Human | 4 | 24 | 96.89441 | No | B213 | 30352150 | 10.1021/acsami.8b17224
Polymers | PEG-PLGA | Curcumin-monoamine oxidase B inhibitor | nanoprecipitation | 100.7 | Spherical | 0.07 | 105 | Unknown | -29.1 | Unknown | Unknown | MTT assay | Cancer | Caco2 | colon carcinoma | Human | 4 | 48 | 103.6025 | No | B213 | 30352150 | 10.1021/acsami.8b17224
Polymers | PEG-PLGA | Curcumin-monoamine oxidase B inhibitor | nanoprecipitation | 100.7 | Spherical | 0.07 | 105 | Unknown | -29.1 | Unknown | Unknown | MTT assay | Cancer | Caco2 | colon carcinoma | Human | 4 | 72 | 102.1118 | No | B213 | 30352150 | 10.1021/acsami.8b17224
Polymers | PEG-PLGA | Curcumin-monoamine oxidase B inhibitor | nanoprecipitation | 100.7 | Spherical | 0.07 | 105 | Unknown | -29.1 | Unknown | Unknown | MTT assay | Cancer | Caco2 | colon carcinoma | Human | 20 | 24 | 99.87578 | No | B213 | 30352150 | 10.1021/acsami.8b17224
Polymers | PEG-PLGA | Ginsenoside-Rg3 | nanoprecipitation | 100.7 | Spherical | 0.07 | 105 | Unknown | -29.1 | Unknown | Unknown | MTT assay | Cancer | Caco2 | colon carcinoma | Human | 20 | 48 | 98.38509 | No | B213 | 30352150 | 10.1021/acsami.8b17224
Polymers | PEG-PLGA | nanocurcTM | nanoprecipitation | 100.7 | Spherical | 0.07 | 105 | Unknown | -29.1 | Unknown | Unknown | MTT assay | Cancer | Caco2 | colon carcinoma | Human | 20 | 72 | 97.63975 | No | B213 | 30352150 | 10.1021/acsami.8b17224
Polymers | PLGA | nanocurcTM | oil–water emulsion process | 100 | Unknown | Unknown | Unknown | Unknown | Unknown | Unknown | Unknown | MTT assay | Normal - tumour induced | C6 rat glia cells | Brain glial cell | Rat | 1000 | 96 | 97.61194 | No | B103 | 28697660 | 10.1080/1061186X.2017.1354002
Polymers | NIPAAM-VP-AA | nanocurcTM | free radical mechanism | 50 | Spherical | Unknown | Unknown | Unknown | Unknown | Unknown | Unknown | CTG | Cancer | SK-N-SH cells | Brain | Human | 0.00037 | 24 | 105.0811 | No | B89 | 20930270 | 10.3233/JAD-2010-101374
Polymers | NIPAAM-VP-AA | nanocurcTM | free radical mechanism | 50 | Spherical | Unknown | Unknown | Unknown | Unknown | Unknown | Unknown | CTG | Cancer | SK-N-SH cells | Brain | Human | 0.00368 | 24 | 105.0811 | No | B89 | 20930270 | 10.3233/JAD-2010-101374
Polymers | NIPAAM-VP-AA | nanocurcTM | free radical mechanism | 50 | Spherical | Unknown | Unknown | Unknown | Unknown | Unknown | Unknown | CTG | Cancer | SK-N-SH cells | Brain | Human | 0.01842 | 24 | 103.1351 | No | B89 | 20930270 | 10.3233/JAD-2010-101374
Polymers | NIPAAM-VP-AA | nanocurcTM | free radical mechanism | 50 | Spherical | Unknown | Unknown | Unknown | Unknown | Unknown | Unknown | CTG | Cancer | SK-N-SH cells | Brain | Human | 0.03684 | 24 | 102.4865 | No | B89 | 20930270 | 10.3233/JAD-2010-101374
Polymers | NIPAAM-VP-AA | nanocurcTM | free radical mechanism | 50 | Spherical | Unknown | Unknown | Unknown | Unknown | Unknown | Unknown | CTG | Cancer | SK-N-SH cells | Brain | Human | 0.18419 | 24 | 92.75676 | No | B89 | 20930270 | 10.3233/JAD-2010-101374
Polymers | NIPAAM-VP-AA | nanocurcTM | free radical mechanism | 50 | Spherical | Unknown | Unknown | Unknown | Unknown | Unknown | Unknown | CTG | Cancer | SK-N-SH cells | Brain | Human | 368.38 | 24 | 97.2973 | No | B89 | 20930270 | 10.3233/JAD-2010-101374
Polymers | NIPAAM-VP-AA | nanocurcTM | free radical mechanism | 50 | Spherical | Unknown | Unknown | Unknown | Unknown | Unknown | Unknown | CTG | Cancer | SK-N-SH cells | Brain | Human | 1841.9 | 24 | 108.3243 | No | B89 | 20930270 | 10.3233/JAD-2010-101374
Polymers | NIPAAM-VP-AA | nanocurcTM | free radical mechanism | 50 | Spherical | Unknown | Unknown | Unknown | Unknown | Unknown | Unknown | LDH | Cancer | SK-N-SH cells | Brain | Human | 0.00037 | 24 | 103.2609 | No | B89 | 20930270 | 10.3233/JAD-2010-101374
Polymers | NIPAAM-VP-AA | nanocurcTM | free radical mechanism | 50 | Spherical | Unknown | Unknown | Unknown | Unknown | Unknown | Unknown | LDH | Cancer | SK-N-SH cells | Brain | Human | 0.00368 | 24 | 98.36957 | No | B89 | 20930270 | 10.3233/JAD-2010-101374
Polymers | NIPAAM-VP-AA | nanocurcTM | free radical mechanism | 50 | Spherical | Unknown | Unknown | Unknown | Unknown | Unknown | Unknown | LDH | Cancer | SK-N-SH cells | Brain | Human | 0.01842 | 24 | 91.84783 | No | B89 | 20930270 | 10.3233/JAD-2010-101374
Polymers | NIPAAM-VP-AA | nanocurcTM | free radical mechanism | 50 | Spherical | Unknown | Unknown | Unknown | Unknown | Unknown | Unknown | LDH | Cancer | SK-N-SH cells | Brain | Human | 0.03684 | 24 | 101.6304 | No | B89 | 20930270 | 10.3233/JAD-2010-101374
Polymers | NIPAAM-VP-AA | nanocurcTM | free radical mechanism | 50 | Spherical | Unknown | Unknown | Unknown | Unknown | Unknown | Unknown | LDH | Cancer | SK-N-SH cells | Brain | Human | 0.18419 | 24 | 91.30435 | No | B89 | 20930270 | 10.3233/JAD-2010-101374
Polymers | NIPAAM-VP-AA | Transferrin | free radical mechanism | 50 | Spherical | Unknown | Unknown | Unknown | Unknown | Unknown | Unknown | LDH | Cancer | SK-N-SH cells | Brain | Human | 368.38 | 24 | 109.2391 | No | B89 | 20930270 | 10.3233/JAD-2010-101374
Polymers | NIPAAM-VP-AA | Transferrin | free radical mechanism | 50 | Spherical | Unknown | Unknown | Unknown | Unknown | Unknown | Unknown | LDH | Cancer | SK-N-SH cells | Brain | Human | 1841.9 | 24 | 129.6739 | No | B89 | 20930270 | 10.3233/JAD-2010-101374
Polymers | PLGA | Transferrin | nanoprecipitation | 80-110 | Spherical | Unknown | Unknown | Unknown | Unknown | Unknown | Unknown | MTT assay | Cancer | RG2 cells | Brain glial cell | rat | 1.14125 | 4 | 67.99076 | Yes | B134 | 20158436 | 10.3109/10611861003639796
Polymers | PLGA | rotigotine | nanoprecipitation | 80-110 | Spherical | Unknown | Unknown | Unknown | Unknown | Unknown | Unknown | MTT assay | Cancer | RG2 cells | Brain glial cell | rat | 2.2825 | 4 | 43.97229 | Yes | B134 | 20158436 | 10.3109/10611861003639796
Polymers | PLGA | rotigotine | nanoprecipitation | 80-110 | Spherical | Unknown | Unknown | Unknown | Unknown | Unknown | Unknown | MTT assay | Cancer | RG2 cells | Brain glial cell | rat | 4.565 | 4 | 11.45497 | Yes | B134 | 20158436 | 10.3109/10611861003639796
Polymers | PEG-PLGA | rotigotine | nanoprecipitation | 122 | Spherical | 0.194 | 122 | Unknown | -21.28 | Unknown | Unknown | MTT assay | Normal - Immortalized | HBE cells (human bronchial epithelial cell line) | lung | Human | 12.5 | 24 | 96.15894 | No | B184 | 27994458 | https://doi.org/10.2147/ijn.s120939
Polymers | PEG-PLGA | rotigotine | nanoprecipitation | 122 | Spherical | 0.194 | 122 | Unknown | -21.28 | Unknown | Unknown | MTT assay | Normal - Immortalized | HBE cells (human bronchial epithelial cell line) | lung |  | 50 | 24 | 112.8477 | No | B184 | 27994458 | https://doi.org/10.2147/ijn.s120939
Polymers | PEG-PLGA | rotigotine | nanoprecipitation | 122 | Spherical | 0.194 | 122 | Unknown | -21.28 | Unknown | Unknown | MTT assay | Normal - Immortalized | HBE cells (human bronchial epithelial cell line) | lung |  | 100 | 24 | 111.2583 | No | B184 | 27994458 | https://doi.org/10.2147/ijn.s120939
Polymers | PEG-PLGA | rotigotine | nanoprecipitation | 122 | Spherical | 0.194 | 122 | Unknown | -21.28 | Unknown | Unknown | MTT assay | Normal - Immortalized | HBE cells (human bronchial epithelial cell line) | lung |  | 200 | 24 | 93.37748 | No | B184 | 27994458 | https://doi.org/10.2147/ijn.s120939
Polymers | PEG-PLGA | rotigotine | nanoprecipitation | 122 | Spherical | 0.194 | 122 | Unknown | -21.28 | Unknown | Unknown | MTT assay | Normal - Immortalized | HBE cells (human bronchial epithelial cell line) | lung |  | 12.5 | 48 | 110.8609 | No | B184 | 27994458 | https://doi.org/10.2147/ijn.s120939
Polymers | PEG-PLGA | rotigotine | nanoprecipitation | 122 | Spherical | 0.194 | 122 | Unknown | -21.28 | Unknown | Unknown | MTT assay | Normal - Immortalized | HBE cells (human bronchial epithelial cell line) | lung |  | 50 | 48 | 115.6291 | No | B184 | 27994458 | https://doi.org/10.2147/ijn.s120939
Polymers | PEG-PLGA | rotigotine | nanoprecipitation | 122 | Spherical | 0.194 | 122 | Unknown | -21.28 | Unknown | Unknown | MTT assay | Normal - Immortalized | HBE cells (human bronchial epithelial cell line) | lung |  | 100 | 48 | 84.23841 | No | B184 | 27994458 | https://doi.org/10.2147/ijn.s120939
Polymers | PEG-PLGA | rotigotine | nanoprecipitation | 122 | Spherical | 0.194 | 122 | Unknown | -21.28 | Unknown | Unknown | MTT assay | Normal - Immortalized | HBE cells (human bronchial epithelial cell line) | lung |  | 200 | 48 | 89.40397 | No | B184 | 27994458 | https://doi.org/10.2147/ijn.s120939
Polymers | Lactoferrin-PEG-PLGA | rotigotine | nanoprecipitation | 122 | Spherical | 0.194 | 122 | Unknown | -21.28 | Unknown | Unknown | MTT assay | Normal - Immortalized | HBE cells (human bronchial epithelial cell line) | lung |  | 12.5 | 24 | 95.36424 | No | B184 | 27994458 | https://doi.org/10.2147/ijn.s120939
Polymers | Lactoferrin-PEG-PLGA | rotigotine | nanoprecipitation | 122 | Spherical | 0.194 | 122 | Unknown | -21.28 | Unknown | Unknown | MTT assay | Normal - Immortalized | HBE cells (human bronchial epithelial cell line) | lung |  | 50 | 24 | 95.36424 | No | B184 | 27994458 | https://doi.org/10.2147/ijn.s120939
Polymers | Lactoferrin-PEG-PLGA | rotigotine | nanoprecipitation | 122 | Spherical | 0.194 | 122 | Unknown | -21.28 | Unknown | Unknown | MTT assay | Normal - Immortalized | HBE cells (human bronchial epithelial cell line) | lung |  | 100 | 24 | 108.8742 | No | B184 | 27994458 | https://doi.org/10.2147/ijn.s120939
Polymers | Lactoferrin-PEG-PLGA | rotigotine | nanoprecipitation | 122 | Spherical | 0.194 | 122 | Unknown | -21.28 | Unknown | Unknown | MTT assay | Normal - Immortalized | HBE cells (human bronchial epithelial cell line) | lung |  | 200 | 24 | 107.6821 | No | B184 | 27994458 | https://doi.org/10.2147/ijn.s120939
Polymers | Lactoferrin-PEG-PLGA | rotigotine | nanoprecipitation | 122 | Spherical | 0.194 | 122 | Unknown | -21.28 | Unknown | Unknown | MTT assay | Normal - Immortalized | HBE cells (human bronchial epithelial cell line) | lung |  | 12.5 | 48 | 110.8609 | No | B184 | 27994458 | https://doi.org/10.2147/ijn.s120939
Polymers | Lactoferrin-PEG-PLGA | rotigotine | nanoprecipitation | 122 | Spherical | 0.194 | 122 | Unknown | -21.28 | Unknown | Unknown | MTT assay | Normal - Immortalized | HBE cells (human bronchial epithelial cell line) | lung |  | 50 | 48 | 111.6556 | No | B184 | 27994458 | https://doi.org/10.2147/ijn.s120939
Polymers | Lactoferrin-PEG-PLGA | rotigotine | nanoprecipitation | 122 | Spherical | 0.194 | 122 | Unknown | -21.28 | Unknown | Unknown | MTT assay | Normal - Immortalized | HBE cells (human bronchial epithelial cell line) | lung |  | 100 | 48 | 89.80132 | No | B184 | 27994458 | https://doi.org/10.2147/ijn.s120939
Polymers | Lactoferrin-PEG-PLGA | rotigotine | nanoprecipitation | 122 | Spherical | 0.194 | 122 | Unknown | -21.28 | Unknown | Unknown | MTT assay | Normal - Immortalized | HBE cells (human bronchial epithelial cell line) | lung |  | 200 | 48 | 77.48344 | Mild Toxicity | B184 | 27994458 | https://doi.org/10.2147/ijn.s120939
Polymers | PEG-PLGA | rotigotine | nanoprecipitation | 122 | Spherical | 0.194 | 122 | Unknown | -21.28 | Unknown | Unknown | MTT assay | Neuroblastoma | SH-SY5Y | Cancer | Human | 12.5 | 24 | 104.106 | No | B184 | 27994458 | https://doi.org/10.2147/ijn.s120939
Polymers | PEG-PLGA | rotigotine | nanoprecipitation | 122 | Spherical | 0.194 | 122 | Unknown | -21.28 | Unknown | Unknown | MTT assay | Neuroblastoma | SH-SY5Y | Cancer | Human | 50 | 24 | 110.0662 | No | B184 | 27994458 | https://doi.org/10.2147/ijn.s120939
Polymers | PEG-PLGA | rotigotine | nanoprecipitation | 122 | Spherical | 0.194 | 122 | Unknown | -21.28 | Unknown | Unknown | MTT assay | Neuroblastoma | SH-SY5Y | Cancer | Human | 100 | 24 | 104.5033 | No | B184 | 27994458 | https://doi.org/10.2147/ijn.s120939
Polymers | PEG-PLGA | rotigotine | nanoprecipitation | 122 | Spherical | 0.194 | 122 | Unknown | -21.28 | Unknown | Unknown | MTT assay | Neuroblastoma | SH-SY5Y | Cancer | Human | 200 | 24 | 93.77483 | No | B184 | 27994458 | https://doi.org/10.2147/ijn.s120939
Polymers | PEG-PLGA | rotigotine | nanoprecipitation | 122 | Spherical | 0.194 | 122 | Unknown | -21.28 | Unknown | Unknown | MTT assay | Neuroblastoma | SH-SY5Y | Cancer | Human | 12.5 | 48 | 102.5166 | No | B184 | 27994458 | https://doi.org/10.2147/ijn.s120939
Polymers | PEG-PLGA | rotigotine | nanoprecipitation | 122 | Spherical | 0.194 | 122 | Unknown | -21.28 | Unknown | Unknown | MTT assay | Neuroblastoma | SH-SY5Y | Cancer | Human | 50 | 48 | 88.21192 | No | B184 | 27994458 | https://doi.org/10.2147/ijn.s120939
Polymers | PEG-PLGA | rotigotine | nanoprecipitation | 122 | Spherical | 0.194 | 122 | Unknown | -21.28 | Unknown | Unknown | MTT assay | Neuroblastoma | SH-SY5Y | Cancer | Human | 100 | 48 | 79.07285 | Mild Toxicity | B184 | 27994458 | https://doi.org/10.2147/ijn.s120939
Polymers | PEG-PLGA | rotigotine | nanoprecipitation | 122 | Spherical | 0.194 | 122 | Unknown | -21.28 | Unknown | Unknown | MTT assay | Neuroblastoma | SH-SY5Y | Cancer | Human | 200 | 48 | 48.07947 | Yes | B184 | 27994458 | https://doi.org/10.2147/ijn.s120939
Polymers | Lactoferrin-PEG-PLGA | rotigotine | nanoprecipitation | 122 | Spherical | 0.194 | 122 | Unknown | -21.28 | Unknown | Unknown | MTT assay | Neuroblastoma | SH-SY5Y | Cancer | Human | 12.5 | 24 | 97.74834 | No | B184 | 27994458 | https://doi.org/10.2147/ijn.s120939
Polymers | Lactoferrin-PEG-PLGA | rotigotine | nanoprecipitation | 122 | Spherical | 0.194 | 122 | Unknown | -21.28 | Unknown | Unknown | MTT assay | Neuroblastoma | SH-SY5Y | Cancer | Human | 50 | 24 | 102.9139 | No | B184 | 27994458 | https://doi.org/10.2147/ijn.s120939
Polymers | Lactoferrin-PEG-PLGA | rotigotine | nanoprecipitation | 122 | Spherical | 0.194 | 122 | Unknown | -21.28 | Unknown | Unknown | MTT assay | Neuroblastoma | SH-SY5Y | Cancer | Human | 100 | 24 | 107.6821 | No | B184 | 27994458 | https://doi.org/10.2147/ijn.s120939
Polymers | Lactoferrin-PEG-PLGA | rotigotine | nanoprecipitation | 122 | Spherical | 0.194 | 122 | Unknown | -21.28 | Unknown | Unknown | MTT assay | Neuroblastoma | SH-SY5Y | Cancer | Human | 200 | 24 | 97.74834 | No | B184 | 27994458 | https://doi.org/10.2147/ijn.s120939
Polymers | Lactoferrin-PEG-PLGA | rotigotine | nanoprecipitation | 122 | Spherical | 0.194 | 122 | Unknown | -21.28 | Unknown | Unknown | MTT assay | Neuroblastoma | SH-SY5Y | Cancer | Human | 12.5 | 48 | 101.7219 | No | B184 | 27994458 | https://doi.org/10.2147/ijn.s120939
Polymers | Lactoferrin-PEG-PLGA | rotigotine | nanoprecipitation | 122 | Spherical | 0.194 | 122 | Unknown | -21.28 | Unknown | Unknown | MTT assay | Neuroblastoma | SH-SY5Y | Cancer | Human | 50 | 48 | 100.1325 | No | B184 | 27994458 | https://doi.org/10.2147/ijn.s120939
Polymers | Lactoferrin-PEG-PLGA | Calcium | nanoprecipitation | 122 | Spherical | 0.194 | 122 | Unknown | -21.28 | Unknown | Unknown | MTT assay | Neuroblastoma | SH-SY5Y | Cancer | Human | 100 | 48 | 91.78808 | No | B184 | 27994458 | https://doi.org/10.2147/ijn.s120939
Polymers | Lactoferrin-PEG-PLGA | Calcium | nanoprecipitation | 122 | Spherical | 0.194 | 122 | Unknown | -21.28 | Unknown | Unknown | MTT assay | Neuroblastoma | SH-SY5Y | Cancer | Human | 200 | 48 | 67.15232 | Yes | B184 | 27994458 | https://doi.org/10.2147/ijn.s120939
Polymers | Polysorbate-Silica_Hybrid | Calcium | facile method involving calcium doping | 100 | skein-like morphology | Unknown | 100 | Unknown | Negative | Unknown | Unknown | MTT assay | Normal - immortalised | PC-12 | adrenal gland | rat | 1.9 | 24 | 99.26931 | No | B157 | 35041841 | 10.1016/j.brainres.2022.147786
Polymers | Polysorbate-Silica_Hybrid | Calcium | facile method involving calcium doping | 100 | skein-like morphology | Unknown | 100 | Unknown | Negative | Unknown | Unknown | MTT assay | Normal - immortalised | PC-12 | adrenal gland | rat | 3.9 | 24 | 96.13779 | No | B157 | 35041841 | 10.1016/j.brainres.2022.147786
Polymers | Polysorbate-Silica_Hybrid | Calcium | facile method involving calcium doping | 100 | skein-like morphology | Unknown | 100 | Unknown | Negative | Unknown | Unknown | MTT assay | Normal - immortalised | PC-12 | adrenal gland | rat | 7.8 | 24 | 97.3904 | No | B157 | 35041841 | 10.1016/j.brainres.2022.147786
Polymers | Polysorbate-Silica_Hybrid | Calcium | facile method involving calcium doping | 100 | skein-like morphology | Unknown | 100 | Unknown | Negative | Unknown | Unknown | MTT assay | Normal - immortalised | PC-12 | adrenal gland | rat | 15.6 | 24 | 88.62213 | No | B157 | 35041841 | 10.1016/j.brainres.2022.147786
Polymers | Polysorbate-Silica_Hybrid | Calcium | facile method involving calcium doping | 100 | skein-like morphology | Unknown | 100 | Unknown | Negative | Unknown | Unknown | MTT assay | Normal - immortalised | PC-12 | adrenal gland | rat | 31.2 | 24 | 95.82463 | No | B157 | 35041841 | 10.1016/j.brainres.2022.147786
Polymers | Polysorbate-Silica_Hybrid | Calcium | facile method involving calcium doping | 100 | skein-like morphology | Unknown | 100 | Unknown | Negative | Unknown | Unknown | MTT assay | Normal - immortalised | PC-12 | adrenal gland | rat | 62.5 | 24 | 90.50104 | No | B157 | 35041841 | 10.1016/j.brainres.2022.147786
Polymers | Polysorbate-Silica_Hybrid | Calcium | facile method involving calcium doping | 100 | skein-like morphology | Unknown | 100 | Unknown | Negative | Unknown | Unknown | MTT assay | Normal - immortalised | PC-12 | adrenal gland | rat | 125 | 24 | 86.11691 | No | B157 | 35041841 | 10.1016/j.brainres.2022.147786
Polymers | Polysorbate-Silica_Hybrid | Calcium | facile method involving calcium doping | 100 | skein-like morphology | Unknown | 100 | Unknown | Negative | Unknown | Unknown | MTT assay | Normal - immortalised | PC-12 | adrenal gland | rat | 250 | 24 | 91.12735 | No | B157 | 35041841 | 10.1016/j.brainres.2022.147786
Polymers | Polysorbate-Silica_Hybrid | Calcium-Rivastigmine | facile method involving calcium doping | 100 | skein-like morphology | Unknown | 100 | Unknown | Negative | Unknown | Unknown | MTT assay | Normal - immortalised | PC-12 | adrenal gland | rat | 500 | 24 | 86.43006 | No | B157 | 35041841 | 10.1016/j.brainres.2022.147786
Polymers | Polysorbate-Silica_Hybrid | Calcium-Rivastigmine | facile method involving calcium doping | 100 | skein-like morphology | Unknown | 100 | Unknown | Negative | Unknown | Unknown | MTT assay | Normal - immortalised | PC-12 | adrenal gland | rat | 1000 | 24 | 72.96451 | Mild Toxicity | B157 | 35041841 | 10.1016/j.brainres.2022.147786
Polymers | Polysorbate-Silica_Hybrid | Calcium-Rivastigmine | facile method involving calcium doping | 100 | skein-like morphology | Unknown | 100 | Unknown | Negative | Unknown | Unknown | MTT assay | Normal - immortalised | PC-12 | adrenal gland | rat | 1.9 | 24 | 96.13779 | No | B157 | 35041841 | 10.1016/j.brainres.2022.147786
Polymers | Polysorbate-Silica_Hybrid | Calcium-Rivastigmine | facile method involving calcium doping | 100 | skein-like morphology | Unknown | 100 | Unknown | Negative | Unknown | Unknown | MTT assay | Normal - immortalised | PC-12 | adrenal gland | rat | 3.9 | 24 | 83.92484 | No | B157 | 35041841 | 10.1016/j.brainres.2022.147786
Polymers | Polysorbate-Silica_Hybrid | Calcium-Rivastigmine | facile method involving calcium doping | 100 | skein-like morphology | Unknown | 100 | Unknown | Negative | Unknown | Unknown | MTT assay | Normal - immortalised | PC-12 | adrenal gland | rat | 7.8 | 24 | 88.93528 | No | B157 | 35041841 | 10.1016/j.brainres.2022.147786
Polymers | Polysorbate-Silica_Hybrid | Calcium-Rivastigmine | facile method involving calcium doping | 100 | skein-like morphology | Unknown | 100 | Unknown | Negative | Unknown | Unknown | MTT assay | Normal - immortalised | PC-12 | adrenal gland | rat | 15.6 | 24 | 91.75365 | No | B157 | 35041841 | 10.1016/j.brainres.2022.147786
Polymers | Polysorbate-Silica_Hybrid | Calcium-Rivastigmine | facile method involving calcium doping | 100 | skein-like morphology | Unknown | 100 | Unknown | Negative | Unknown | Unknown | MTT assay | Normal - immortalised | PC-12 | adrenal gland | rat | 31.2 | 24 | 97.3904 | No | B157 | 35041841 | 10.1016/j.brainres.2022.147786
Polymers | Polysorbate-Silica_Hybrid | Calcium-Rivastigmine | facile method involving calcium doping | 100 | skein-like morphology | Unknown | 100 | Unknown | Negative | Unknown | Unknown | MTT assay | Normal - immortalised | PC-12 | adrenal gland | rat | 62.5 | 24 | 87.99582 | No | B157 | 35041841 | 10.1016/j.brainres.2022.147786
Polymers | Polysorbate-Silica_Hybrid | Calcium-Rivastigmine | facile method involving calcium doping | 100 | skein-like morphology | Unknown | 100 | Unknown | Negative | Unknown | Unknown | MTT assay | Normal - immortalised | PC-12 | adrenal gland | rat | 125 | 24 | 96.45094 | No | B157 | 35041841 | 10.1016/j.brainres.2022.147786
Polymers | Polysorbate-Silica_Hybrid | Calcium-Rivastigmine | facile method involving calcium doping | 100 | skein-like morphology | Unknown | 100 | Unknown | Negative | Unknown | Unknown | MTT assay | Normal - immortalised | PC-12 | adrenal gland | rat | 250 | 24 | 98.95616 | No | B157 | 35041841 | 10.1016/j.brainres.2022.147786
Polymers | Polysorbate-Silica_Hybrid |  | facile method involving calcium doping | 100 | skein-like morphology | Unknown | 100 | Unknown | Negative | Unknown | Unknown | MTT assay | Normal - immortalised | PC-12 | adrenal gland | rat | 500 | 24 | 84.55115 | No | B157 | 35041841 | 10.1016/j.brainres.2022.147786
Polymers | Polysorbate-Silica_Hybrid |  | facile method involving calcium doping | 100 | skein-like morphology | Unknown | 100 | Unknown | Negative | Unknown | Unknown | MTT assay | Normal - immortalised | PC-12 | adrenal gland | rat | 1000 | 24 | 82.04593 | No | B157 | 35041841 | 10.1016/j.brainres.2022.147786